## Diode Characteristic (uA-mm)
VGS (V) | VDS = 0.000 V | VDS = 0.500 V
-1.25 | -11.414 | -33.633
-1.24 | -10.939 | -32.709
-1.23 | -10.564 | -31.599
-1.22 | -10.075 | -30.65
-1.21 | -9.734 | -29.569
-1.2 | -9.355 | -28.618
-1.19 | -8.985 | -27.654
-1.18 | -8.581 | -26.678
-1.17 | -8.28 | -25.904
-1.16 | -7.951 | -24.886
-1.15 | -7.641 | -24.154
-1.14 | -7.333 | -23.31
-1.13 | -7.05 | -22.579
-1.12 | -6.746 | -21.829
-1.11 | -6.483 | -21.1
-1.1 | -6.263 | -20.412
-1.09 | -5.983 | -19.702
-1.08 | -5.727 | -19.02
-1.07 | -5.512 | -18.398
-1.06 | -5.28 | -17.785
-1.05 | -5.078 | -17.191
-1.04 | -4.8482 | -16.529
-1.03 | -4.6616 | -15.97
-1.02 | -4.4612 | -15.428
-1.01 | -4.2703 | -14.988
-1 | -4.0943 | -14.398
-0.99 | -3.9168 | -13.878
-0.98 | -3.7427 | -13.479
-0.97 | -3.5793 | -12.95
-0.96 | -3.4448 | -12.485
-0.95 | -3.2921 | -11.98
-0.94 | -3.1604 | -11.598
-0.93 | -3.0064 | -11.215
-0.92 | -2.8732 | -10.81
-0.91 | -2.7618 | -10.448
-0.9 | -2.6328 | -10.01
-0.89 | -2.5151 | -9.635
-0.88 | -2.4078 | -9.265
-0.87 | -2.2974 | -8.931
-0.86 | -2.1948 | -8.684
-0.85 | -2.0888 | -8.318
-0.84 | -2.0018 | -8.026
-0.83 | -1.9181 | -7.715
-0.82 | -1.8344 | -7.391
-0.81 | -1.739 | -7.12
-0.8 | -1.6603 | -6.847
-0.79 | -1.5901 | -6.566
-0.78 | -1.5081 | -6.292
-0.77 | -1.4351 | -6.078
-0.76 | -1.364 | -5.844
-0.75 | -1.3009 | -5.623
-0.74 | -1.2448 | -5.415
-0.73 | -1.1825 | -5.212
-0.72 | -1.1233 | -4.9878
-0.71 | -1.0713 | -4.7773
-0.7 | -1.0174 | -4.6005
-0.69 | -0.9669 | -4.4194
-0.68 | -0.9188 | -4.2441
-0.67 | -0.8721 | -4.0596
-0.66 | -0.8304 | -3.8883
-0.65 | -0.7838 | -3.7562
-0.64 | -0.744 | -3.5865
-0.63 | -0.7083 | -3.4339
-0.62 | -0.6719 | -3.3063
-0.61 | -0.6377 | -3.1242
-0.6 | -0.605 | -3.0229
-0.59 | -0.5682 | -2.9026
-0.58 | -0.5382 | -2.7922
-0.57 | -0.5082 | -2.6471
-0.56 | -0.48585 | -2.537
-0.55 | -0.45584 | -2.4224
-0.54 | -0.43354 | -2.3261
-0.53 | -0.40845 | -2.2308
-0.52 | -0.38451 | -2.1396
-0.51 | -0.36343 | -2.032
-0.5 | -0.34317 | -1.9511
-0.49 | -0.32079 | -1.8638
-0.48 | -0.30438 | -1.7735
-0.47 | -0.28557 | -1.6957
-0.46 | -0.2689 | -1.6179
-0.45 | -0.25108 | -1.5457
-0.44 | -0.23544 | -1.4699
-0.43 | -0.22084 | -1.4136
-0.42 | -0.20697 | -1.3461
-0.41 | -0.19383 | -1.2944
-0.4 | -0.18096 | -1.2373
-0.39 | -0.16946 | -1.1758
-0.38 | -0.15933 | -1.1188
-0.37 | -0.14847 | -1.0651
-0.36 | -0.13778 | -1.0174
-0.35 | -0.12914 | -0.9709
-0.34 | -0.12059 | -0.9262
-0.33 | -0.11215 | -0.8797
-0.32 | -0.10453 | -0.8327
-0.31 | -0.09662 | -0.7926
-0.3 | -0.08974 | -0.7525
-0.29 | -0.08293 | -0.7165
-0.28 | -0.07624 | -0.6802
-0.27 | -0.07035 | -0.6425
-0.26 | -0.06505 | -0.6121
-0.25 | -0.05979 | -0.5853
-0.24 | -0.05523 | -0.5505
-0.23 | -0.05102 | -0.5212
-0.22 | -0.046818 | -0.4941
-0.21 | -0.042792 | -0.47036
-0.2 | -0.039441 | -0.44024
-0.19 | -0.036134 | -0.41228
-0.18 | -0.032718 | -0.38734
-0.17 | -0.029806 | -0.36056
-0.16 | -0.026978 | -0.33338
-0.15 | -0.024444 | -0.31195
-0.14 | -0.022191 | -0.29028
-0.13 | -0.019806 | -0.27011
-0.12 | -0.017798 | -0.24874
-0.11 | -0.015722 | -0.23003
-0.1 | -0.014092 | -0.21113
-0.09 | -0.012431 | -0.1948
-0.08 | -0.010911 | -0.17824
-0.07 | -0.009371 | -0.16414
-0.06 | -0.007957 | -0.15062
-0.05 | -0.006671 | -0.13533
-0.04 | -0.00541 | -0.12404
-0.03 | -0.004052 | -0.11141
-0.02 | -0.0027566 | -0.10092
-0.01 | -0.0014542 | -0.09062
0 | -4.37e-05 | -0.08127
0.01 | 0.001475 | -0.07259
0.02 | 0.0030444 | -0.06419
0.03 | 0.0048951 | -0.056
0.04 | 0.006788 | -0.048521
0.05 | 0.008956 | -0.040895
0.06 | 0.011463 | -0.03383
0.07 | 0.014541 | -0.025953
0.08 | 0.017849 | -0.018007
0.09 | 0.021393 | -0.0097
0.1 | 0.02566 | -0.0002418
0.11 | 0.030696 | 0.010539
0.12 | 0.03631 | 0.022227
0.13 | 0.04287 | 0.036935
0.14 | 0.050178 | 0.053704
0.15 | 0.05831 | 0.07335
0.16 | 0.06779 | 0.09775
0.17 | 0.07966 | 0.12655
0.18 | 0.092 | 0.16085
0.19 | 0.1073 | 0.20206
0.2 | 0.12407 | 0.25095
0.21 | 0.14224 | 0.31093
0.22 | 0.16413 | 0.3792
0.23 | 0.18793 | 0.46243
0.24 | 0.21646 | 0.55687
0.25 | 0.24665 | 0.669
0.26 | 0.28164 | 0.8013
0.27 | 0.32083 | 0.9584
0.28 | 0.36407 | 1.1369
0.29 | 0.41433 | 1.3493
0.3 | 0.47085 | 1.5987
0.31 | 0.5324 | 1.8832
0.32 | 0.5918 | 2.2149
0.33 | 0.67 | 2.6006
0.34 | 0.7554 | 3.0367
0.35 | 0.852 | 3.5563
0.36 | 0.9613 | 4.1398
0.37 | 1.0809 | 4.8306
0.38 | 1.2187 | 5.6168
0.39 | 1.3679 | 6.473
0.4 | 1.5458 | 7.532
0.41 | 1.7387 | 8.732
0.42 | 1.966 | 10.151
0.43 | 2.2173 | 11.775
0.44 | 2.5002 | 13.668
0.45 | 2.8384 | 15.838
0.46 | 3.232 | 18.41
0.47 | 3.6797 | 21.384
0.48 | 4.2092 | 24.785
0.49 | 4.8363 | 28.863
0.5 | 5.5923 | 33.577