## Diode Characteristic (uA-mm)
VGS (V) | VDS = 0.000 V | VDS = 0.500 V
-1.25 | -9.109 | -26.131
-1.24 | -8.711 | -25.258
-1.23 | -8.415 | -24.303
-1.22 | -8.096 | -23.563
-1.21 | -7.788 | -22.796
-1.2 | -7.537 | -22.125
-1.19 | -7.185 | -21.303
-1.18 | -6.95 | -20.573
-1.17 | -6.67 | -19.867
-1.16 | -6.4 | -19.239
-1.15 | -6.153 | -18.653
-1.14 | -5.949 | -18.021
-1.13 | -5.694 | -17.439
-1.12 | -5.488 | -16.874
-1.11 | -5.281 | -16.313
-1.1 | -5.064 | -15.727
-1.09 | -4.8587 | -15.204
-1.08 | -4.6627 | -14.666
-1.07 | -4.4812 | -14.28
-1.06 | -4.3027 | -13.765
-1.05 | -4.13 | -13.231
-1.04 | -3.9487 | -12.839
-1.03 | -3.7869 | -12.432
-1.02 | -3.6712 | -11.988
-1.01 | -3.5275 | -11.575
-1 | -3.366 | -11.165
-0.99 | -3.2334 | -10.745
-0.98 | -3.1034 | -10.398
-0.97 | -2.9718 | -10.074
-0.96 | -2.8499 | -9.676
-0.95 | -2.7315 | -9.347
-0.94 | -2.6071 | -8.997
-0.93 | -2.5087 | -8.707
-0.92 | -2.4041 | -8.359
-0.91 | -2.3006 | -8.118
-0.9 | -2.1917 | -7.8
-0.89 | -2.0956 | -7.556
-0.88 | -2.007 | -7.247
-0.87 | -1.9296 | -6.962
-0.86 | -1.8309 | -6.753
-0.85 | -1.7628 | -6.518
-0.84 | -1.6836 | -6.275
-0.83 | -1.6049 | -6.025
-0.82 | -1.539 | -5.8
-0.81 | -1.4655 | -5.58
-0.8 | -1.4006 | -5.382
-0.79 | -1.3337 | -5.171
-0.78 | -1.2773 | -4.9594
-0.77 | -1.22 | -4.7912
-0.76 | -1.1609 | -4.59
-0.75 | -1.1042 | -4.4186
-0.74 | -1.0536 | -4.2456
-0.73 | -0.9988 | -4.0868
-0.72 | -0.953 | -3.8955
-0.71 | -0.9096 | -3.7496
-0.7 | -0.8684 | -3.6233
-0.69 | -0.8251 | -3.4816
-0.68 | -0.7872 | -3.3538
-0.67 | -0.7509 | -3.2175
-0.66 | -0.7109 | -3.1068
-0.65 | -0.6802 | -2.9533
-0.64 | -0.6413 | -2.824
-0.63 | -0.6109 | -2.7028
-0.62 | -0.5792 | -2.6045
-0.61 | -0.5468 | -2.5028
-0.6 | -0.5185 | -2.396
-0.59 | -0.49434 | -2.2787
-0.58 | -0.4671 | -2.1864
-0.57 | -0.4414 | -2.1036
-0.56 | -0.42063 | -2.0216
-0.55 | -0.39857 | -1.9403
-0.54 | -0.37746 | -1.8462
-0.53 | -0.35489 | -1.774
-0.52 | -0.3374 | -1.6975
-0.51 | -0.31749 | -1.6225
-0.5 | -0.29881 | -1.5571
-0.49 | -0.28266 | -1.4846
-0.48 | -0.26599 | -1.4144
-0.47 | -0.25287 | -1.3649
-0.46 | -0.23577 | -1.3019
-0.45 | -0.22167 | -1.2488
-0.44 | -0.20775 | -1.1935
-0.43 | -0.19513 | -1.1384
-0.42 | -0.18347 | -1.0919
-0.41 | -0.17155 | -1.0404
-0.4 | -0.16139 | -0.9963
-0.39 | -0.15145 | -0.9544
-0.38 | -0.14123 | -0.9093
-0.37 | -0.13287 | -0.8696
-0.36 | -0.12397 | -0.8252
-0.35 | -0.11568 | -0.7855
-0.34 | -0.10837 | -0.7482
-0.33 | -0.10048 | -0.7155
-0.32 | -0.09366 | -0.6835
-0.31 | -0.08666 | -0.651
-0.3 | -0.08048 | -0.6174
-0.29 | -0.07485 | -0.5876
-0.28 | -0.06895 | -0.5566
-0.27 | -0.06414 | -0.5282
-0.26 | -0.05922 | -0.5017
-0.25 | -0.05475 | -0.48055
-0.24 | -0.05049 | -0.45109
-0.23 | -0.047123 | -0.43182
-0.22 | -0.04343 | -0.40457
-0.21 | -0.039965 | -0.3785
-0.2 | -0.036515 | -0.35806
-0.19 | -0.033066 | -0.33638
-0.18 | -0.03036 | -0.31203
-0.17 | -0.027734 | -0.29091
-0.16 | -0.025314 | -0.27062
-0.15 | -0.022844 | -0.25479
-0.14 | -0.020648 | -0.23435
-0.13 | -0.018604 | -0.21829
-0.12 | -0.016721 | -0.20129
-0.11 | -0.014869 | -0.18492
-0.1 | -0.013158 | -0.1708
-0.09 | -0.011608 | -0.15564
-0.08 | -0.010199 | -0.14153
-0.07 | -0.008821 | -0.13003
-0.06 | -0.007518 | -0.11905
-0.05 | -0.006279 | -0.10809
-0.04 | -0.005063 | -0.0979
-0.03 | -0.0037941 | -0.08815
-0.02 | -0.0026165 | -0.07968
-0.01 | -0.0013446 | -0.0717
0 | -5.38e-05 | -0.06376
0.01 | 0.0013963 | -0.05623
0.02 | 0.002853 | -0.049197
0.03 | 0.004606 | -0.042793
0.04 | 0.006391 | -0.036923
0.05 | 0.008444 | -0.030733
0.06 | 0.010783 | -0.023768
0.07 | 0.01363 | -0.01696
0.08 | 0.016619 | -0.009684
0.09 | 0.019996 | -0.0013596
0.1 | 0.023967 | 0.00805
0.11 | 0.028556 | 0.019043
0.12 | 0.033655 | 0.032359
0.13 | 0.039415 | 0.048054
0.14 | 0.046238 | 0.06685
0.15 | 0.053867 | 0.09053
0.16 | 0.06161 | 0.11905
0.17 | 0.07117 | 0.1546
0.18 | 0.08273 | 0.19741
0.19 | 0.09551 | 0.2487
0.2 | 0.11008 | 0.31181
0.21 | 0.12689 | 0.38656
0.22 | 0.14489 | 0.47831
0.23 | 0.16675 | 0.5823
0.24 | 0.19032 | 0.7108
0.25 | 0.21662 | 0.8661
0.26 | 0.24764 | 1.0477
0.27 | 0.28087 | 1.2649
0.28 | 0.31968 | 1.5171
0.29 | 0.36291 | 1.8147
0.3 | 0.40986 | 2.1683
0.31 | 0.46329 | 2.5733
0.32 | 0.52471 | 3.0606
0.33 | 0.5784 | 3.6288
0.34 | 0.6587 | 4.2964
0.35 | 0.7456 | 5.0696
0.36 | 0.8325 | 5.931
0.37 | 0.9422 | 7.022
0.38 | 1.0643 | 8.275
0.39 | 1.1949 | 9.743
0.4 | 1.3454 | 11.485
0.41 | 1.5177 | 13.502
0.42 | 1.7195 | 15.932
0.43 | 1.9445 | 18.756
0.44 | 2.2076 | 22.091
0.45 | 2.507 | 26.008
0.46 | 2.8588 | 30.72
0.47 | 3.2772 | 36.207
0.48 | 3.7537 | 42.714
0.49 | 4.318 | 50.416
0.5 | 5.0064 | 59.54