## Diode Characteristic (uA-mm)
VGS (V) | VDS = 0.000 V | VDS = 0.500 V
-1.25 | -10.777 | -30.707
-1.24 | -10.37 | -29.717
-1.23 | -9.983 | -28.671
-1.22 | -9.589 | -27.759
-1.21 | -9.238 | -27.04
-1.2 | -8.884 | -25.974
-1.19 | -8.607 | -25.158
-1.18 | -8.242 | -24.329
-1.17 | -7.926 | -23.496
-1.16 | -7.619 | -22.76
-1.15 | -7.328 | -22.094
-1.14 | -7.037 | -21.375
-1.13 | -6.771 | -20.855
-1.12 | -6.483 | -19.972
-1.11 | -6.231 | -19.324
-1.1 | -6.013 | -18.653
-1.09 | -5.757 | -17.979
-1.08 | -5.515 | -17.484
-1.07 | -5.289 | -16.948
-1.06 | -5.09 | -16.274
-1.05 | -4.9049 | -15.699
-1.04 | -4.7192 | -15.158
-1.03 | -4.5124 | -14.655
-1.02 | -4.3311 | -14.215
-1.01 | -4.1618 | -13.72
-1 | -3.9949 | -13.262
-0.99 | -3.8147 | -12.779
-0.98 | -3.6669 | -12.302
-0.97 | -3.5135 | -11.917
-0.96 | -3.368 | -11.486
-0.95 | -3.2349 | -11.041
-0.94 | -3.1011 | -10.689
-0.93 | -2.9585 | -10.331
-0.92 | -2.8382 | -9.949
-0.91 | -2.7082 | -9.644
-0.9 | -2.6022 | -9.266
-0.89 | -2.4915 | -8.952
-0.88 | -2.3678 | -8.618
-0.87 | -2.2682 | -8.283
-0.86 | -2.1679 | -8.001
-0.85 | -2.0736 | -7.706
-0.84 | -1.9829 | -7.405
-0.83 | -1.8945 | -7.138
-0.82 | -1.8007 | -6.845
-0.81 | -1.7338 | -6.615
-0.8 | -1.6453 | -6.379
-0.79 | -1.5659 | -6.125
-0.78 | -1.4993 | -5.895
-0.77 | -1.4304 | -5.647
-0.76 | -1.3603 | -5.448
-0.75 | -1.2983 | -5.264
-0.74 | -1.2355 | -5.056
-0.73 | -1.1742 | -4.8755
-0.72 | -1.1253 | -4.6705
-0.71 | -1.0712 | -4.4875
-0.7 | -1.0226 | -4.3034
-0.69 | -0.9686 | -4.1626
-0.68 | -0.922 | -3.9829
-0.67 | -0.8753 | -3.8221
-0.66 | -0.8261 | -3.6629
-0.65 | -0.7856 | -3.5361
-0.64 | -0.7488 | -3.3993
-0.63 | -0.7131 | -3.2572
-0.62 | -0.6732 | -3.101
-0.61 | -0.6379 | -2.9725
-0.6 | -0.6033 | -2.8606
-0.59 | -0.5719 | -2.7554
-0.58 | -0.5413 | -2.631
-0.57 | -0.5104 | -2.5314
-0.56 | -0.48925 | -2.4117
-0.55 | -0.46212 | -2.3083
-0.54 | -0.43723 | -2.2151
-0.53 | -0.41241 | -2.1295
-0.52 | -0.38976 | -2.0379
-0.51 | -0.36934 | -1.9489
-0.5 | -0.34708 | -1.8633
-0.49 | -0.32755 | -1.778
-0.48 | -0.30765 | -1.703
-0.47 | -0.28963 | -1.6235
-0.46 | -0.27096 | -1.5589
-0.45 | -0.25433 | -1.4859
-0.44 | -0.24052 | -1.4282
-0.43 | -0.22452 | -1.3605
-0.42 | -0.21123 | -1.3041
-0.41 | -0.19834 | -1.2425
-0.4 | -0.18577 | -1.1908
-0.39 | -0.17403 | -1.1387
-0.38 | -0.16222 | -1.0811
-0.37 | -0.15171 | -1.0311
-0.36 | -0.14253 | -0.9839
-0.35 | -0.13251 | -0.9315
-0.34 | -0.12336 | -0.8913
-0.33 | -0.11541 | -0.8492
-0.32 | -0.10684 | -0.8067
-0.31 | -0.10023 | -0.7732
-0.3 | -0.09252 | -0.7332
-0.29 | -0.08565 | -0.6944
-0.28 | -0.07936 | -0.6619
-0.27 | -0.07329 | -0.6288
-0.26 | -0.06804 | -0.5958
-0.25 | -0.06266 | -0.5655
-0.24 | -0.05777 | -0.5347
-0.23 | -0.05278 | -0.5033
-0.22 | -0.04885 | -0.48107
-0.21 | -0.045104 | -0.45061
-0.2 | -0.041368 | -0.4242
-0.19 | -0.037759 | -0.40052
-0.18 | -0.034336 | -0.37412
-0.17 | -0.031469 | -0.34944
-0.16 | -0.028478 | -0.3266
-0.15 | -0.025722 | -0.30362
-0.14 | -0.023234 | -0.2804
-0.13 | -0.020882 | -0.26077
-0.12 | -0.018701 | -0.24157
-0.11 | -0.016642 | -0.21985
-0.1 | -0.014842 | -0.20232
-0.09 | -0.01315 | -0.18695
-0.08 | -0.011471 | -0.17218
-0.07 | -0.009848 | -0.15779
-0.06 | -0.00838 | -0.14364
-0.05 | -0.006998 | -0.12979
-0.04 | -0.005626 | -0.39912
-0.03 | -0.004258 | -0.6563
-0.02 | -0.0028825 | -0.7388
-0.01 | -0.0015055 | -0.6889
0 | -4.22e-05 | -0.5096
0.01 | 0.0015609 | -0.24582
0.02 | 0.0031542 | -0.08303
0.03 | 0.0050966 | -0.05974
0.04 | 0.007065 | -0.05042
0.05 | 0.00946 | -0.041561
0.06 | 0.011968 | -0.033715
0.07 | 0.015075 | -0.025044
0.08 | 0.018494 | -0.016381
0.09 | 0.022283 | -0.007366
0.1 | 0.026678 | 0.0030498
0.11 | 0.032006 | 0.014675
0.12 | 0.037795 | 0.028134
0.13 | 0.044254 | 0.044026
0.14 | 0.051768 | 0.06204
0.15 | 0.05938 | 0.08468
0.16 | 0.06953 | 0.11249
0.17 | 0.08081 | 0.14495
0.18 | 0.0934 | 0.18477
0.19 | 0.10821 | 0.23165
0.2 | 0.12484 | 0.28979
0.21 | 0.14413 | 0.35934
0.22 | 0.16523 | 0.44001
0.23 | 0.18897 | 0.53554
0.24 | 0.21673 | 0.641
0.25 | 0.24723 | 0.7785
0.26 | 0.28117 | 0.9343
0.27 | 0.32114 | 1.1233
0.28 | 0.36305 | 1.3359
0.29 | 0.41226 | 1.592
0.3 | 0.46494 | 1.8837
0.31 | 0.5267 | 2.2246
0.32 | 0.5793 | 2.6282
0.33 | 0.6536 | 3.0846
0.34 | 0.7388 | 3.6246
0.35 | 0.8339 | 4.2488
0.36 | 0.9396 | 4.9729
0.37 | 1.0537 | 5.773
0.38 | 1.1886 | 6.746
0.39 | 1.3334 | 7.89
0.4 | 1.4909 | 9.209
0.41 | 1.6842 | 10.721
0.42 | 1.8963 | 12.538
0.43 | 2.1354 | 14.629
0.44 | 2.4046 | 17.065
0.45 | 2.7306 | 19.896
0.46 | 3.1055 | 23.26
0.47 | 3.5334 | 27.186
0.48 | 4.0286 | 31.769
0.49 | 4.6465 | 37.173
0.5 | 5.3213 | 43.5