## Diode Characteristic (uA-mm)
VGS (V) | VDS = 0.000 V | VDS = 0.500 V
-1.25 | -11.07 | -33.724
-1.24 | -10.658 | -32.522
-1.23 | -10.182 | -31.41
-1.22 | -9.783 | -30.38
-1.21 | -9.42 | -29.38
-1.2 | -8.993 | -28.391
-1.19 | -8.604 | -27.454
-1.18 | -8.288 | -26.454
-1.17 | -7.96 | -25.427
-1.16 | -7.639 | -24.587
-1.15 | -7.371 | -23.791
-1.14 | -7.029 | -22.982
-1.13 | -6.747 | -22.222
-1.12 | -6.445 | -21.434
-1.11 | -6.191 | -20.71
-1.1 | -5.92 | -20.076
-1.09 | -5.7 | -19.38
-1.08 | -5.452 | -18.708
-1.07 | -5.229 | -18.067
-1.06 | -5.007 | -17.359
-1.05 | -4.7968 | -16.76
-1.04 | -4.6134 | -16.276
-1.03 | -4.397 | -15.546
-1.02 | -4.2143 | -15.082
-1.01 | -4.0338 | -14.549
-1 | -3.8607 | -14.054
-0.99 | -3.6941 | -13.492
-0.98 | -3.5342 | -12.983
-0.97 | -3.3711 | -12.538
-0.96 | -3.2219 | -12.068
-0.95 | -3.0887 | -11.576
-0.94 | -2.9454 | -11.172
-0.93 | -2.8094 | -10.712
-0.92 | -2.6919 | -10.319
-0.91 | -2.5639 | -9.944
-0.9 | -2.4443 | -9.552
-0.89 | -2.3355 | -9.196
-0.88 | -2.2236 | -8.839
-0.87 | -2.1308 | -8.521
-0.86 | -2.0423 | -8.222
-0.85 | -1.9351 | -7.912
-0.84 | -1.8515 | -7.576
-0.83 | -1.7623 | -7.304
-0.82 | -1.6765 | -7.018
-0.81 | -1.5992 | -6.727
-0.8 | -1.5193 | -6.442
-0.79 | -1.4468 | -6.22
-0.78 | -1.3873 | -5.955
-0.77 | -1.3079 | -5.726
-0.76 | -1.2507 | -5.484
-0.75 | -1.1887 | -5.275
-0.74 | -1.1242 | -5.051
-0.73 | -1.0705 | -4.8735
-0.72 | -1.0199 | -4.6897
-0.71 | -0.9723 | -4.4972
-0.7 | -0.9183 | -4.3173
-0.69 | -0.866 | -4.1239
-0.68 | -0.8271 | -3.9421
-0.67 | -0.7831 | -3.7979
-0.66 | -0.7388 | -3.6309
-0.65 | -0.7086 | -3.471
-0.64 | -0.6691 | -3.344
-0.63 | -0.6335 | -3.2141
-0.62 | -0.6012 | -3.063
-0.61 | -0.5697 | -2.936
-0.6 | -0.5391 | -2.7983
-0.59 | -0.5063 | -2.6797
-0.58 | -0.48569 | -2.5623
-0.57 | -0.45675 | -2.4556
-0.56 | -0.43342 | -2.333
-0.55 | -0.40764 | -2.2312
-0.54 | -0.38409 | -2.1262
-0.53 | -0.36197 | -2.0215
-0.52 | -0.34349 | -1.944
-0.51 | -0.32358 | -1.8495
-0.5 | -0.30444 | -1.783
-0.49 | -0.28523 | -1.707
-0.48 | -0.26749 | -1.6182
-0.47 | -0.2502 | -1.5551
-0.46 | -0.23805 | -1.4797
-0.45 | -0.22223 | -1.4027
-0.44 | -0.20919 | -1.3476
-0.43 | -0.19602 | -1.283
-0.42 | -0.18395 | -1.2234
-0.41 | -0.17313 | -1.1705
-0.4 | -0.16155 | -1.1157
-0.39 | -0.14989 | -1.0632
-0.38 | -0.14065 | -1.0166
-0.37 | -0.13103 | -0.9627
-0.36 | -0.12332 | -0.9236
-0.35 | -0.11428 | -0.8801
-0.34 | -0.10668 | -0.8383
-0.33 | -0.09937 | -0.7882
-0.32 | -0.09223 | -0.7549
-0.31 | -0.08565 | -0.7209
-0.3 | -0.07975 | -0.6839
-0.29 | -0.07355 | -0.6501
-0.28 | -0.0684 | -0.6178
-0.27 | -0.06298 | -0.5809
-0.26 | -0.05802 | -0.5486
-0.25 | -0.05355 | -0.5253
-0.24 | -0.049975 | -0.49659
-0.23 | -0.045769 | -0.47335
-0.22 | -0.041957 | -0.44973
-0.21 | -0.03883 | -0.41898
-0.2 | -0.035809 | -0.3966
-0.19 | -0.032539 | -0.36887
-0.18 | -0.029386 | -0.34636
-0.17 | -0.026853 | -0.32523
-0.16 | -0.024389 | -0.30232
-0.15 | -0.02214 | -0.28327
-0.14 | -0.019754 | -0.26287
-0.13 | -0.017668 | -0.2446
-0.12 | -0.015924 | -0.22576
-0.11 | -0.014301 | -0.20867
-0.1 | -0.012565 | -0.1938
-0.09 | -0.011184 | -0.17719
-0.08 | -0.009768 | -0.16499
-0.07 | -0.008543 | -0.14969
-0.06 | -0.007201 | -0.13643
-0.05 | -0.006028 | -0.12452
-0.04 | -0.0048379 | -0.11386
-0.03 | -0.0036986 | -0.1022
-0.02 | -0.0024924 | -0.09372
-0.01 | -0.0013325 | -0.0841
0 | -4.08e-05 | -0.07499
0.01 | 0.0013535 | -0.06779
0.02 | 0.0027476 | -0.06025
0.03 | 0.0044802 | -0.05321
0.04 | 0.006249 | -0.045182
0.05 | 0.008222 | -0.038486
0.06 | 0.010474 | -0.032157
0.07 | 0.013319 | -0.024163
0.08 | 0.016258 | -0.016714
0.09 | 0.019639 | -0.0088
0.1 | 0.023443 | 0.0004711
0.11 | 0.028191 | 0.011069
0.12 | 0.033189 | 0.023666
0.13 | 0.039084 | 0.038499
0.14 | 0.045659 | 0.055925
0.15 | 0.053646 | 0.07643
0.16 | 0.06106 | 0.10282
0.17 | 0.07094 | 0.13345
0.18 | 0.08263 | 0.17144
0.19 | 0.09603 | 0.2172
0.2 | 0.11036 | 0.27209
0.21 | 0.12756 | 0.33864
0.22 | 0.14617 | 0.41745
0.23 | 0.16883 | 0.51173
0.24 | 0.19366 | 0.6172
0.25 | 0.22096 | 0.749
0.26 | 0.25344 | 0.9058
0.27 | 0.28774 | 1.0878
0.28 | 0.32835 | 1.3071
0.29 | 0.3757 | 1.5559
0.3 | 0.42392 | 1.8524
0.31 | 0.481 | 2.2008
0.32 | 0.54205 | 2.598
0.33 | 0.6045 | 3.0731
0.34 | 0.6838 | 3.6182
0.35 | 0.7735 | 4.2646
0.36 | 0.8702 | 5.004
0.37 | 0.9865 | 5.828
0.38 | 1.1123 | 6.847
0.39 | 1.2447 | 8.017
0.4 | 1.4092 | 9.393
0.41 | 1.5933 | 10.976
0.42 | 1.799 | 12.869
0.43 | 2.0347 | 15.07
0.44 | 2.3089 | 17.627
0.45 | 2.631 | 20.63
0.46 | 2.9957 | 24.157
0.47 | 3.427 | 28.351
0.48 | 3.9439 | 33.228
0.49 | 4.5338 | 38.985
0.5 | 5.2586 | 45.734