## Diode Characteristic (uA-mm)
VGS (V) | VDS = 0.000 V | VDS = 0.500 V
-1.25 | -10.979 | -32.684
-1.24 | -10.484 | -31.63
-1.23 | -10.096 | -30.568
-1.22 | -9.699 | -29.427
-1.21 | -9.3 | -28.68
-1.2 | -8.889 | -27.633
-1.19 | -8.555 | -26.79
-1.18 | -8.189 | -25.938
-1.17 | -7.933 | -25.053
-1.16 | -7.644 | -24.255
-1.15 | -7.32 | -23.426
-1.14 | -7.054 | -22.668
-1.13 | -6.765 | -21.92
-1.12 | -6.525 | -21.18
-1.11 | -6.291 | -20.487
-1.1 | -6.02 | -19.769
-1.09 | -5.76 | -19.08
-1.08 | -5.532 | -18.489
-1.07 | -5.323 | -17.927
-1.06 | -5.085 | -17.269
-1.05 | -4.8622 | -16.71
-1.04 | -4.6746 | -16.13
-1.03 | -4.4747 | -15.586
-1.02 | -4.2724 | -15.017
-1.01 | -4.0872 | -14.488
-1 | -3.9249 | -14.031
-0.99 | -3.7492 | -13.565
-0.98 | -3.5979 | -13.048
-0.97 | -3.4417 | -12.54
-0.96 | -3.2953 | -12.088
-0.95 | -3.1615 | -11.656
-0.94 | -3.0255 | -11.248
-0.93 | -2.9008 | -10.859
-0.92 | -2.7803 | -10.457
-0.91 | -2.6653 | -10.1
-0.9 | -2.5447 | -9.755
-0.89 | -2.4361 | -9.367
-0.88 | -2.3198 | -9.03
-0.87 | -2.2276 | -8.732
-0.86 | -2.1231 | -8.427
-0.85 | -2.0274 | -8.093
-0.84 | -1.9374 | -7.778
-0.83 | -1.8536 | -7.534
-0.82 | -1.773 | -7.211
-0.81 | -1.6912 | -6.947
-0.8 | -1.6174 | -6.693
-0.79 | -1.5342 | -6.437
-0.78 | -1.4713 | -6.174
-0.77 | -1.3899 | -5.927
-0.76 | -1.3279 | -5.694
-0.75 | -1.2671 | -5.504
-0.74 | -1.2069 | -5.314
-0.73 | -1.1435 | -5.105
-0.72 | -1.0895 | -4.9014
-0.71 | -1.0392 | -4.6904
-0.7 | -0.9868 | -4.534
-0.69 | -0.9398 | -4.3366
-0.68 | -0.8987 | -4.173
-0.67 | -0.8484 | -4.0165
-0.66 | -0.8036 | -3.8347
-0.65 | -0.7646 | -3.7066
-0.64 | -0.7241 | -3.5472
-0.63 | -0.6897 | -3.3836
-0.62 | -0.6475 | -3.2431
-0.61 | -0.6188 | -3.124
-0.6 | -0.5856 | -2.9969
-0.59 | -0.5511 | -2.863
-0.58 | -0.5229 | -2.738
-0.57 | -0.49714 | -2.6342
-0.56 | -0.46991 | -2.5127
-0.55 | -0.44507 | -2.4069
-0.54 | -0.4205 | -2.3094
-0.53 | -0.39764 | -2.2082
-0.52 | -0.37548 | -2.1195
-0.51 | -0.35384 | -2.0354
-0.5 | -0.33303 | -1.941
-0.49 | -0.31601 | -1.8452
-0.48 | -0.29609 | -1.764
-0.47 | -0.28003 | -1.6866
-0.46 | -0.26195 | -1.6127
-0.45 | -0.24625 | -1.5361
-0.44 | -0.23267 | -1.4652
-0.43 | -0.21716 | -1.4092
-0.42 | -0.20405 | -1.3477
-0.41 | -0.19117 | -1.283
-0.4 | -0.17931 | -1.2302
-0.39 | -0.167 | -1.1721
-0.38 | -0.15607 | -1.1153
-0.37 | -0.14592 | -1.0635
-0.36 | -0.13599 | -1.0135
-0.35 | -0.12566 | -0.9704
-0.34 | -0.11799 | -0.9193
-0.33 | -0.11024 | -0.8777
-0.32 | -0.10291 | -0.8317
-0.31 | -0.09522 | -0.7921
-0.3 | -0.08877 | -0.7545
-0.29 | -0.08217 | -0.7194
-0.28 | -0.07617 | -0.6818
-0.27 | -0.07072 | -0.6445
-0.26 | -0.06446 | -0.6129
-0.25 | -0.05926 | -0.5817
-0.24 | -0.05508 | -0.5534
-0.23 | -0.05058 | -0.5219
-0.22 | -0.046859 | -0.49605
-0.21 | -0.042927 | -0.46466
-0.2 | -0.039487 | -0.44113
-0.19 | -0.036297 | -0.41363
-0.18 | -0.032899 | -0.38558
-0.17 | -0.029912 | -0.36393
-0.16 | -0.026921 | -0.33977
-0.15 | -0.024518 | -0.3136
-0.14 | -0.022135 | -0.29242
-0.13 | -0.019787 | -0.26992
-0.12 | -0.017848 | -0.25019
-0.11 | -0.015835 | -0.22988
-0.1 | -0.014078 | -0.21154
-0.09 | -0.012299 | -0.19518
-0.08 | -0.010745 | -0.18005
-0.07 | -0.009272 | -0.16412
-0.06 | -0.007948 | -0.15005
-0.05 | -0.006575 | -0.13642
-0.04 | -0.005295 | -0.12402
-0.03 | -0.0040406 | -0.11277
-0.02 | -0.0027273 | -0.10179
-0.01 | -0.0014236 | -0.09182
0 | -1.07e-05 | -0.08261
0.01 | 0.0014248 | -0.07441
0.02 | 0.0030801 | -0.06597
0.03 | 0.0048252 | -0.05788
0.04 | 0.006781 | -0.05025
0.05 | 0.0092 | -0.042417
0.06 | 0.01169 | -0.035161
0.07 | 0.014473 | -0.02717
0.08 | 0.01791 | -0.019123
0.09 | 0.021707 | -0.010407
0.1 | 0.026172 | -0.0011051
0.11 | 0.031025 | 0.00928
0.12 | 0.036852 | 0.021981
0.13 | 0.043532 | 0.0368
0.14 | 0.050856 | 0.054105
0.15 | 0.05841 | 0.0743
0.16 | 0.0686 | 0.09899
0.17 | 0.07976 | 0.12847
0.18 | 0.09286 | 0.16358
0.19 | 0.10706 | 0.20542
0.2 | 0.12365 | 0.25587
0.21 | 0.14348 | 0.31633
0.22 | 0.16395 | 0.3873
0.23 | 0.1882 | 0.4717
0.24 | 0.2167 | 0.56882
0.25 | 0.2474 | 0.6788
0.26 | 0.28215 | 0.8134
0.27 | 0.31981 | 0.9716
0.28 | 0.36459 | 1.1561
0.29 | 0.41507 | 1.371
0.3 | 0.46936 | 1.6233
0.31 | 0.53137 | 1.9053
0.32 | 0.5828 | 2.2398
0.33 | 0.6615 | 2.626
0.34 | 0.748 | 3.0605
0.35 | 0.844 | 3.579
0.36 | 0.9512 | 4.1648
0.37 | 1.0715 | 4.8568
0.38 | 1.2067 | 5.6358
0.39 | 1.3501 | 6.482
0.4 | 1.5231 | 7.53
0.41 | 1.7114 | 8.734
0.42 | 1.9288 | 10.13
0.43 | 2.174 | 11.745
0.44 | 2.4585 | 13.588
0.45 | 2.7854 | 15.781
0.46 | 3.1613 | 18.314
0.47 | 3.593 | 21.227
0.48 | 4.1121 | 24.632
0.49 | 4.7057 | 28.628
0.5 | 5.4425 | 33.292