## Diode Characteristic (uA-mm)
VGS (V) | VDS = 0.000 V | VDS = 0.500 V
-1.25 | -11.238 | -33.531
-1.24 | -10.825 | -32.442
-1.23 | -10.376 | -31.34
-1.22 | -9.958 | -30.254
-1.21 | -9.634 | -29.436
-1.2 | -9.258 | -28.437
-1.19 | -8.892 | -27.511
-1.18 | -8.519 | -26.563
-1.17 | -8.171 | -25.78
-1.16 | -7.857 | -24.869
-1.15 | -7.567 | -24.134
-1.14 | -7.28 | -23.331
-1.13 | -7.044 | -22.601
-1.12 | -6.739 | -21.857
-1.11 | -6.446 | -21.169
-1.1 | -6.221 | -20.434
-1.09 | -5.958 | -19.755
-1.08 | -5.699 | -19.053
-1.07 | -5.493 | -18.32
-1.06 | -5.269 | -17.783
-1.05 | -5.048 | -17.162
-1.04 | -4.8528 | -16.641
-1.03 | -4.6681 | -16.045
-1.02 | -4.4739 | -15.504
-1.01 | -4.2891 | -15.001
-1 | -4.0968 | -14.467
-0.99 | -3.9151 | -13.973
-0.98 | -3.7616 | -13.494
-0.97 | -3.6234 | -13.062
-0.96 | -3.4592 | -12.598
-0.95 | -3.3342 | -12.134
-0.94 | -3.1793 | -11.693
-0.93 | -3.0451 | -11.274
-0.92 | -2.9005 | -10.877
-0.91 | -2.7829 | -10.53
-0.9 | -2.6519 | -10.165
-0.89 | -2.5364 | -9.8
-0.88 | -2.4312 | -9.452
-0.87 | -2.3246 | -9.093
-0.86 | -2.2202 | -8.721
-0.85 | -2.1234 | -8.402
-0.84 | -2.0233 | -8.1
-0.83 | -1.9316 | -7.828
-0.82 | -1.8393 | -7.562
-0.81 | -1.758 | -7.24
-0.8 | -1.6787 | -6.97
-0.79 | -1.5987 | -6.72
-0.78 | -1.5297 | -6.455
-0.77 | -1.4604 | -6.236
-0.76 | -1.3822 | -5.956
-0.75 | -1.3209 | -5.72
-0.74 | -1.2508 | -5.533
-0.73 | -1.1943 | -5.281
-0.72 | -1.1396 | -5.064
-0.71 | -1.0829 | -4.9012
-0.7 | -1.026 | -4.7182
-0.69 | -0.9732 | -4.5419
-0.68 | -0.9298 | -4.3533
-0.67 | -0.8814 | -4.19
-0.66 | -0.8377 | -3.994
-0.65 | -0.7927 | -3.8333
-0.64 | -0.7546 | -3.6817
-0.63 | -0.7174 | -3.5574
-0.62 | -0.6795 | -3.408
-0.61 | -0.6453 | -3.2621
-0.6 | -0.6131 | -3.1215
-0.59 | -0.5799 | -3.0032
-0.58 | -0.549 | -2.8789
-0.57 | -0.5162 | -2.7728
-0.56 | -0.48727 | -2.6362
-0.55 | -0.46569 | -2.5312
-0.54 | -0.43707 | -2.4274
-0.53 | -0.41796 | -2.3071
-0.52 | -0.38957 | -2.2164
-0.51 | -0.3689 | -2.1134
-0.5 | -0.34905 | -2.0306
-0.49 | -0.32798 | -1.948
-0.48 | -0.31091 | -1.8553
-0.47 | -0.29113 | -1.7724
-0.46 | -0.27405 | -1.691
-0.45 | -0.2561 | -1.6143
-0.44 | -0.24133 | -1.5566
-0.43 | -0.22725 | -1.486
-0.42 | -0.21323 | -1.4112
-0.41 | -0.20001 | -1.343
-0.4 | -0.18737 | -1.293
-0.39 | -0.17486 | -1.2363
-0.38 | -0.1636 | -1.18
-0.37 | -0.15205 | -1.123
-0.36 | -0.14208 | -1.0664
-0.35 | -0.13307 | -1.0128
-0.34 | -0.12413 | -0.9664
-0.33 | -0.11566 | -0.925
-0.32 | -0.10719 | -0.8827
-0.31 | -0.10016 | -0.8405
-0.3 | -0.09207 | -0.8071
-0.29 | -0.0857 | -0.7601
-0.28 | -0.07946 | -0.7197
-0.27 | -0.07348 | -0.6868
-0.26 | -0.0676 | -0.648
-0.25 | -0.06271 | -0.6166
-0.24 | -0.05731 | -0.5837
-0.23 | -0.05296 | -0.5528
-0.22 | -0.04899 | -0.5229
-0.21 | -0.045171 | -0.49518
-0.2 | -0.041019 | -0.4629
-0.19 | -0.037748 | -0.44036
-0.18 | -0.034514 | -0.41099
-0.17 | -0.031342 | -0.38691
-0.16 | -0.028486 | -0.36072
-0.15 | -0.025807 | -0.33354
-0.14 | -0.023193 | -0.31089
-0.13 | -0.02102 | -0.28933
-0.12 | -0.018708 | -0.26712
-0.11 | -0.016689 | -0.24631
-0.1 | -0.014912 | -0.2272
-0.09 | -0.013225 | -0.20823
-0.08 | -0.011449 | -0.19053
-0.07 | -0.009909 | -0.17579
-0.06 | -0.008491 | -0.15981
-0.05 | -0.007153 | -0.14466
-0.04 | -0.005623 | -0.13294
-0.03 | -0.0043036 | -0.11956
-0.02 | -0.0029527 | -0.10829
-0.01 | -0.0014911 | -0.09702
0 | -8.1e-06 | -0.08607
0.01 | 0.0015648 | -0.07747
0.02 | 0.0032844 | -0.06873
0.03 | 0.0052429 | -0.06098
0.04 | 0.007317 | -0.05282
0.05 | 0.009698 | -0.044124
0.06 | 0.012686 | -0.036403
0.07 | 0.015819 | -0.028765
0.08 | 0.019281 | -0.020777
0.09 | 0.023309 | -0.011877
0.1 | 0.028201 | -0.0022931
0.11 | 0.033397 | 0.008722
0.12 | 0.039412 | 0.021029
0.13 | 0.046378 | 0.035553
0.14 | 0.054715 | 0.05288
0.15 | 0.06293 | 0.07233
0.16 | 0.0736 | 0.09624
0.17 | 0.08621 | 0.12468
0.18 | 0.09989 | 0.15862
0.19 | 0.11506 | 0.19834
0.2 | 0.13366 | 0.24541
0.21 | 0.1531 | 0.30199
0.22 | 0.17688 | 0.36828
0.23 | 0.20368 | 0.44772
0.24 | 0.23248 | 0.53814
0.25 | 0.26616 | 0.6394
0.26 | 0.30169 | 0.765
0.27 | 0.34436 | 0.9073
0.28 | 0.39153 | 1.0757
0.29 | 0.44393 | 1.2665
0.3 | 0.50024 | 1.4895
0.31 | 0.566 | 1.7508
0.32 | 0.6292 | 2.0476
0.33 | 0.713 | 2.3901
0.34 | 0.8072 | 2.7715
0.35 | 0.9086 | 3.2212
0.36 | 1.0246 | 3.7384
0.37 | 1.1565 | 4.329
0.38 | 1.2922 | 5.0178
0.39 | 1.4545 | 5.767
0.4 | 1.6347 | 6.66
0.41 | 1.8313 | 7.682
0.42 | 2.0664 | 8.851
0.43 | 2.3297 | 10.214
0.44 | 2.6281 | 11.75
0.45 | 2.9718 | 13.533
0.46 | 3.3724 | 15.615
0.47 | 3.8314 | 17.999
0.48 | 4.371 | 20.762
0.49 | 5.0153 | 23.979
0.5 | 5.788 | 27.712