## Diode Characteristic (uA-mm)
VGS (V) | VDS = 0.000 V | VDS = 0.500 V
-1.25 | -9.289 | -26.991
-1.24 | -8.93 | -26.159
-1.23 | -8.546 | -25.376
-1.22 | -8.219 | -24.48
-1.21 | -7.886 | -23.617
-1.2 | -7.576 | -23.026
-1.19 | -7.296 | -22.225
-1.18 | -6.962 | -21.457
-1.17 | -6.711 | -20.711
-1.16 | -6.461 | -20.031
-1.15 | -6.217 | -19.377
-1.14 | -6.007 | -18.69
-1.13 | -5.762 | -18.115
-1.12 | -5.517 | -17.522
-1.11 | -5.293 | -16.867
-1.1 | -5.112 | -16.306
-1.09 | -4.873 | -15.779
-1.08 | -4.6691 | -15.273
-1.07 | -4.4711 | -14.811
-1.06 | -4.318 | -14.241
-1.05 | -4.1322 | -13.738
-1.04 | -3.9824 | -13.286
-1.03 | -3.8121 | -12.856
-1.02 | -3.6689 | -12.389
-1.01 | -3.5018 | -11.939
-1 | -3.3548 | -11.539
-0.99 | -3.2065 | -11.137
-0.98 | -3.0782 | -10.733
-0.97 | -2.9463 | -10.391
-0.96 | -2.8104 | -10.008
-0.95 | -2.6871 | -9.677
-0.94 | -2.5925 | -9.289
-0.93 | -2.4754 | -8.999
-0.92 | -2.3737 | -8.689
-0.91 | -2.2694 | -8.309
-0.9 | -2.1779 | -8.042
-0.89 | -2.076 | -7.717
-0.88 | -1.9886 | -7.444
-0.87 | -1.9027 | -7.179
-0.86 | -1.8174 | -6.914
-0.85 | -1.7313 | -6.663
-0.84 | -1.6538 | -6.43
-0.83 | -1.581 | -6.189
-0.82 | -1.5089 | -5.975
-0.81 | -1.4519 | -5.721
-0.8 | -1.376 | -5.503
-0.79 | -1.3144 | -5.302
-0.78 | -1.2525 | -5.125
-0.77 | -1.1949 | -4.9051
-0.76 | -1.1378 | -4.7217
-0.75 | -1.0861 | -4.5453
-0.74 | -1.0343 | -4.3717
-0.73 | -0.9875 | -4.166
-0.72 | -0.9368 | -4.0198
-0.71 | -0.8895 | -3.8662
-0.7 | -0.8515 | -3.6911
-0.69 | -0.8136 | -3.5657
-0.68 | -0.7739 | -3.4378
-0.67 | -0.7359 | -3.291
-0.66 | -0.6957 | -3.1938
-0.65 | -0.6577 | -3.0203
-0.64 | -0.6269 | -2.9294
-0.63 | -0.5938 | -2.8027
-0.62 | -0.5606 | -2.673
-0.61 | -0.5339 | -2.5711
-0.6 | -0.5042 | -2.471
-0.59 | -0.48231 | -2.351
-0.58 | -0.45423 | -2.2517
-0.57 | -0.43358 | -2.1679
-0.56 | -0.4081 | -2.0631
-0.55 | -0.38527 | -1.983
-0.54 | -0.36441 | -1.8907
-0.53 | -0.34469 | -1.8093
-0.52 | -0.32566 | -1.7467
-0.51 | -0.30766 | -1.652
-0.5 | -0.29088 | -1.5787
-0.49 | -0.27395 | -1.5159
-0.48 | -0.25748 | -1.4544
-0.47 | -0.24199 | -1.3851
-0.46 | -0.22937 | -1.3222
-0.45 | -0.21555 | -1.2705
-0.44 | -0.20286 | -1.2106
-0.43 | -0.18993 | -1.156
-0.42 | -0.17922 | -1.1076
-0.41 | -0.16728 | -1.0528
-0.4 | -0.1576 | -1.0084
-0.39 | -0.14798 | -0.9651
-0.38 | -0.13747 | -0.9189
-0.37 | -0.12906 | -0.8779
-0.36 | -0.12006 | -0.8413
-0.35 | -0.11267 | -0.795
-0.34 | -0.10518 | -0.7561
-0.33 | -0.09769 | -0.7255
-0.32 | -0.0915 | -0.6916
-0.31 | -0.08521 | -0.6543
-0.3 | -0.07898 | -0.6212
-0.29 | -0.07292 | -0.5887
-0.28 | -0.06797 | -0.5588
-0.27 | -0.06299 | -0.5263
-0.26 | -0.05793 | -0.50245
-0.25 | -0.05348 | -0.47494
-0.24 | -0.050134 | -0.45106
-0.23 | -0.045838 | -0.43132
-0.22 | -0.042259 | -0.40478
-0.21 | -0.038895 | -0.37987
-0.2 | -0.035864 | -0.35652
-0.19 | -0.032792 | -0.33502
-0.18 | -0.029745 | -0.31644
-0.17 | -0.02723 | -0.29444
-0.16 | -0.024773 | -0.27493
-0.15 | -0.022357 | -0.25557
-0.14 | -0.020015 | -0.23707
-0.13 | -0.018217 | -0.22034
-0.12 | -0.016276 | -0.20301
-0.11 | -0.014627 | -0.18756
-0.1 | -0.012956 | -0.17334
-0.09 | -0.011414 | -0.15935
-0.08 | -0.009996 | -0.14674
-0.07 | -0.008704 | -0.13327
-0.06 | -0.007358 | -0.12147
-0.05 | -0.006133 | -0.11135
-0.04 | -0.00495 | -0.09972
-0.03 | -0.0037348 | -0.09053
-0.02 | -0.0025543 | -0.08095
-0.01 | -0.0013399 | -0.07262
0 | -5.55e-05 | -0.06537
0.01 | 0.0013731 | -0.0581
0.02 | 0.002807 | -0.05098
0.03 | 0.0045157 | -0.044327
0.04 | 0.006311 | -0.038383
0.05 | 0.00835 | -0.031606
0.06 | 0.010667 | -0.025289
0.07 | 0.013444 | -0.018226
0.08 | 0.016409 | -0.010895
0.09 | 0.019771 | -0.0021376
0.1 | 0.023597 | 0.007719
0.11 | 0.028118 | 0.019002
0.12 | 0.033224 | 0.03287
0.13 | 0.038817 | 0.049235
0.14 | 0.045743 | 0.06927
0.15 | 0.05322 | 0.09396
0.16 | 0.06044 | 0.12397
0.17 | 0.07013 | 0.16113
0.18 | 0.08173 | 0.20617
0.19 | 0.09445 | 0.26075
0.2 | 0.10863 | 0.32701
0.21 | 0.1251 | 0.40708
0.22 | 0.14369 | 0.50085
0.23 | 0.164 | 0.6122
0.24 | 0.18801 | 0.7487
0.25 | 0.2138 | 0.9099
0.26 | 0.24409 | 1.1035
0.27 | 0.27848 | 1.3296
0.28 | 0.31511 | 1.5989
0.29 | 0.35682 | 1.913
0.3 | 0.40327 | 2.2893
0.31 | 0.45735 | 2.7258
0.32 | 0.51659 | 3.2342
0.33 | 0.5723 | 3.8364
0.34 | 0.6457 | 4.5408
0.35 | 0.7268 | 5.3648
0.36 | 0.8176 | 6.272
0.37 | 0.9262 | 7.428
0.38 | 1.0418 | 8.76
0.39 | 1.172 | 10.324
0.4 | 1.3206 | 12.16
0.41 | 1.4927 | 14.332
0.42 | 1.6871 | 16.894
0.43 | 1.9083 | 19.92
0.44 | 2.1665 | 23.478
0.45 | 2.4596 | 27.69
0.46 | 2.812 | 32.681
0.47 | 3.2081 | 38.615
0.48 | 3.6864 | 45.662
0.49 | 4.2488 | 53.904
0.5 | 4.9267 | 63.55