## Diode Characteristic (uA-mm)
VGS (V) | VDS = 0.000 V | VDS = 0.500 V
-1.25 | -9.163 | -25.955
-1.24 | -8.778 | -25.116
-1.23 | -8.42 | -24.359
-1.22 | -8.16 | -23.599
-1.21 | -7.861 | -22.754
-1.2 | -7.566 | -22.052
-1.19 | -7.229 | -21.286
-1.18 | -6.981 | -20.633
-1.17 | -6.695 | -19.921
-1.16 | -6.44 | -19.333
-1.15 | -6.178 | -18.661
-1.14 | -5.982 | -18.122
-1.13 | -5.747 | -17.491
-1.12 | -5.529 | -16.936
-1.11 | -5.323 | -16.44
-1.1 | -5.119 | -15.822
-1.09 | -4.9374 | -15.316
-1.08 | -4.6988 | -14.803
-1.07 | -4.5343 | -14.304
-1.06 | -4.3437 | -13.848
-1.05 | -4.1898 | -13.413
-1.04 | -4.0106 | -12.918
-1.03 | -3.8724 | -12.476
-1.02 | -3.7059 | -12.017
-1.01 | -3.5669 | -11.645
-1 | -3.4398 | -11.258
-0.99 | -3.2987 | -10.789
-0.98 | -3.1567 | -10.516
-0.97 | -3.0355 | -10.14
-0.96 | -2.8951 | -9.745
-0.95 | -2.7834 | -9.39
-0.94 | -2.6553 | -9.068
-0.93 | -2.5468 | -8.724
-0.92 | -2.454 | -8.44
-0.91 | -2.3451 | -8.135
-0.9 | -2.2399 | -7.83
-0.89 | -2.1306 | -7.562
-0.88 | -2.0486 | -7.267
-0.87 | -1.9626 | -7.003
-0.86 | -1.8793 | -6.83
-0.85 | -1.7982 | -6.576
-0.84 | -1.7067 | -6.342
-0.83 | -1.6398 | -6.075
-0.82 | -1.5645 | -5.875
-0.81 | -1.5044 | -5.63
-0.8 | -1.4342 | -5.44
-0.79 | -1.3653 | -5.223
-0.78 | -1.3032 | -5.003
-0.77 | -1.2433 | -4.8515
-0.76 | -1.1842 | -4.6513
-0.75 | -1.124 | -4.4832
-0.74 | -1.0767 | -4.3028
-0.73 | -1.028 | -4.1282
-0.72 | -0.979 | -3.966
-0.71 | -0.9261 | -3.8156
-0.7 | -0.8811 | -3.6807
-0.69 | -0.8385 | -3.5332
-0.68 | -0.7967 | -3.3872
-0.67 | -0.7633 | -3.2599
-0.66 | -0.7223 | -3.1428
-0.65 | -0.687 | -3.015
-0.64 | -0.6527 | -2.8883
-0.63 | -0.6199 | -2.7647
-0.62 | -0.5867 | -2.6572
-0.61 | -0.5578 | -2.5275
-0.6 | -0.5305 | -2.4396
-0.59 | -0.5008 | -2.3369
-0.58 | -0.47872 | -2.2541
-0.57 | -0.45324 | -2.1629
-0.56 | -0.42987 | -2.0511
-0.55 | -0.40604 | -1.9939
-0.54 | -0.38386 | -1.878
-0.53 | -0.36185 | -1.8217
-0.52 | -0.3431 | -1.7354
-0.51 | -0.32292 | -1.6555
-0.5 | -0.30589 | -1.5819
-0.49 | -0.28788 | -1.5244
-0.48 | -0.27096 | -1.453
-0.47 | -0.2562 | -1.3917
-0.46 | -0.23949 | -1.3374
-0.45 | -0.22702 | -1.269
-0.44 | -0.21236 | -1.2154
-0.43 | -0.20082 | -1.158
-0.42 | -0.18819 | -1.113
-0.41 | -0.17636 | -1.0611
-0.4 | -0.16644 | -1.014
-0.39 | -0.15595 | -0.9637
-0.38 | -0.14536 | -0.9212
-0.37 | -0.13656 | -0.8763
-0.36 | -0.12648 | -0.836
-0.35 | -0.11852 | -0.7897
-0.34 | -0.11039 | -0.7588
-0.33 | -0.10254 | -0.7237
-0.32 | -0.09581 | -0.6919
-0.31 | -0.08866 | -0.6601
-0.3 | -0.08226 | -0.6276
-0.29 | -0.07621 | -0.5917
-0.28 | -0.07012 | -0.5655
-0.27 | -0.06473 | -0.5353
-0.26 | -0.06017 | -0.5089
-0.25 | -0.05542 | -0.48377
-0.24 | -0.05131 | -0.45788
-0.23 | -0.047897 | -0.43322
-0.22 | -0.043701 | -0.40878
-0.21 | -0.040212 | -0.38628
-0.2 | -0.036854 | -0.36313
-0.19 | -0.03368 | -0.33884
-0.18 | -0.03099 | -0.31773
-0.17 | -0.028145 | -0.2975
-0.16 | -0.025403 | -0.27773
-0.15 | -0.02301 | -0.25438
-0.14 | -0.020922 | -0.23532
-0.13 | -0.018954 | -0.22092
-0.12 | -0.016792 | -0.20089
-0.11 | -0.015065 | -0.18697
-0.1 | -0.013376 | -0.17261
-0.09 | -0.011757 | -0.15781
-0.08 | -0.01024 | -0.14526
-0.07 | -0.008891 | -0.13313
-0.06 | -0.007629 | -0.1205
-0.05 | -0.006314 | -0.11046
-0.04 | -0.005034 | -0.09954
-0.03 | -0.0037777 | -0.08937
-0.02 | -0.0026222 | -0.08084
-0.01 | -0.0013229 | -0.07271
0 | -6.21e-05 | -0.06425
0.01 | 0.0013911 | -0.05698
0.02 | 0.0028592 | -0.0504
0.03 | 0.0046155 | -0.043718
0.04 | 0.006417 | -0.037182
0.05 | 0.008504 | -0.030705
0.06 | 0.010902 | -0.02424
0.07 | 0.013656 | -0.017221
0.08 | 0.016721 | -0.009795
0.09 | 0.020034 | -0.0013287
0.1 | 0.02403 | 0.008125
0.11 | 0.028606 | 0.019224
0.12 | 0.033879 | 0.032746
0.13 | 0.039717 | 0.04887
0.14 | 0.046461 | 0.06833
0.15 | 0.054161 | 0.09163
0.16 | 0.06214 | 0.12149
0.17 | 0.07231 | 0.15616
0.18 | 0.08394 | 0.19989
0.19 | 0.09698 | 0.25209
0.2 | 0.11102 | 0.31418
0.21 | 0.12891 | 0.39022
0.22 | 0.14786 | 0.48016
0.23 | 0.16945 | 0.5826
0.24 | 0.19428 | 0.7101
0.25 | 0.22067 | 0.8626
0.26 | 0.25218 | 1.0397
0.27 | 0.28648 | 1.2462
0.28 | 0.32543 | 1.4967
0.29 | 0.36886 | 1.7832
0.3 | 0.41694 | 2.1264
0.31 | 0.4719 | 2.5207
0.32 | 0.53371 | 2.9812
0.33 | 0.5887 | 3.5245
0.34 | 0.6652 | 4.1592
0.35 | 0.7504 | 4.8981
0.36 | 0.8421 | 5.742
0.37 | 0.9498 | 6.762
0.38 | 1.071 | 7.951
0.39 | 1.2067 | 9.323
0.4 | 1.3553 | 10.908
0.41 | 1.5271 | 12.815
0.42 | 1.7315 | 15.053
0.43 | 1.9483 | 17.643
0.44 | 2.2087 | 20.69
0.45 | 2.5064 | 24.276
0.46 | 2.8523 | 28.539
0.47 | 3.2678 | 33.558
0.48 | 3.7402 | 39.449
0.49 | 4.3081 | 46.419
0.5 | 4.9734 | 54.68