## Diode Characteristic (uA-mm)
VGS (V) | VDS = 0.000 V | VDS = 0.500 V
-1.25 | -9.096 | -25.562
-1.24 | -8.728 | -24.836
-1.23 | -8.406 | -23.977
-1.22 | -8.104 | -23.166
-1.21 | -7.753 | -22.402
-1.2 | -7.496 | -21.734
-1.19 | -7.221 | -21.098
-1.18 | -6.945 | -20.406
-1.17 | -6.715 | -19.737
-1.16 | -6.477 | -19.049
-1.15 | -6.206 | -18.427
-1.14 | -5.967 | -17.885
-1.13 | -5.753 | -17.285
-1.12 | -5.536 | -16.765
-1.11 | -5.307 | -16.286
-1.1 | -5.101 | -15.667
-1.09 | -4.9171 | -15.147
-1.08 | -4.7268 | -14.619
-1.07 | -4.5266 | -14.178
-1.06 | -4.3474 | -13.724
-1.05 | -4.1865 | -13.238
-1.04 | -4.032 | -12.845
-1.03 | -3.8627 | -12.422
-1.02 | -3.7304 | -11.965
-1.01 | -3.5806 | -11.533
-1 | -3.4333 | -11.206
-0.99 | -3.3035 | -10.776
-0.98 | -3.1446 | -10.413
-0.97 | -3.0256 | -10.013
-0.96 | -2.9094 | -9.642
-0.95 | -2.7855 | -9.32
-0.94 | -2.6627 | -8.959
-0.93 | -2.5708 | -8.69
-0.92 | -2.4478 | -8.329
-0.91 | -2.3633 | -8.088
-0.9 | -2.2522 | -7.806
-0.89 | -2.1655 | -7.546
-0.88 | -2.0692 | -7.223
-0.87 | -1.9722 | -6.983
-0.86 | -1.8998 | -6.727
-0.85 | -1.8164 | -6.479
-0.84 | -1.7249 | -6.262
-0.83 | -1.6561 | -6.024
-0.82 | -1.578 | -5.803
-0.81 | -1.517 | -5.614
-0.8 | -1.456 | -5.4
-0.79 | -1.3842 | -5.233
-0.78 | -1.3149 | -5.005
-0.77 | -1.2599 | -4.8267
-0.76 | -1.2003 | -4.6411
-0.75 | -1.1484 | -4.4805
-0.74 | -1.1039 | -4.3067
-0.73 | -1.0469 | -4.1086
-0.72 | -0.9993 | -3.9549
-0.71 | -0.9575 | -3.8174
-0.7 | -0.9094 | -3.6465
-0.69 | -0.8673 | -3.5201
-0.68 | -0.8176 | -3.3758
-0.67 | -0.7858 | -3.2289
-0.66 | -0.7433 | -3.1433
-0.65 | -0.7021 | -3.0085
-0.64 | -0.671 | -2.8773
-0.63 | -0.6387 | -2.7689
-0.62 | -0.603 | -2.6616
-0.61 | -0.5745 | -2.5452
-0.6 | -0.5458 | -2.4525
-0.59 | -0.5189 | -2.3359
-0.58 | -0.48842 | -2.2424
-0.57 | -0.46231 | -2.1585
-0.56 | -0.44062 | -2.0645
-0.55 | -0.41969 | -1.9653
-0.54 | -0.39781 | -1.8871
-0.53 | -0.37425 | -1.817
-0.52 | -0.35324 | -1.7543
-0.51 | -0.33106 | -1.6679
-0.5 | -0.31362 | -1.5906
-0.49 | -0.29361 | -1.5342
-0.48 | -0.27703 | -1.4666
-0.47 | -0.26149 | -1.4
-0.46 | -0.24505 | -1.3462
-0.45 | -0.23288 | -1.284
-0.44 | -0.21973 | -1.2253
-0.43 | -0.20849 | -1.1849
-0.42 | -0.19417 | -1.1371
-0.41 | -0.18449 | -1.0731
-0.4 | -0.17241 | -1.0359
-0.39 | -0.1616 | -0.9881
-0.38 | -0.15143 | -0.9505
-0.37 | -0.13999 | -0.8917
-0.36 | -0.13061 | -0.8543
-0.35 | -0.12314 | -0.8094
-0.34 | -0.11477 | -0.7817
-0.33 | -0.10597 | -0.7467
-0.32 | -0.09819 | -0.7093
-0.31 | -0.09264 | -0.6746
-0.3 | -0.08605 | -0.6505
-0.29 | -0.07964 | -0.6207
-0.28 | -0.07406 | -0.5809
-0.27 | -0.06735 | -0.5545
-0.26 | -0.06291 | -0.5294
-0.25 | -0.05818 | -0.50358
-0.24 | -0.05367 | -0.47556
-0.23 | -0.049811 | -0.45393
-0.22 | -0.045737 | -0.42365
-0.21 | -0.042009 | -0.40274
-0.2 | -0.038755 | -0.38083
-0.19 | -0.035394 | -0.35166
-0.18 | -0.032376 | -0.332
-0.17 | -0.029323 | -0.30989
-0.16 | -0.026423 | -0.28833
-0.15 | -0.024266 | -0.26463
-0.14 | -0.021937 | -0.24687
-0.13 | -0.019405 | -0.22968
-0.12 | -0.017423 | -0.21451
-0.11 | -0.015535 | -0.19445
-0.1 | -0.013939 | -0.18145
-0.09 | -0.012187 | -0.16609
-0.08 | -0.010648 | -0.15083
-0.07 | -0.009215 | -0.1385
-0.06 | -0.007953 | -0.12471
-0.05 | -0.006535 | -0.1133
-0.04 | -0.005214 | -0.1027
-0.03 | -0.0039883 | -0.09434
-0.02 | -0.0027429 | -0.08428
-0.01 | -0.0013907 | -0.07627
0 | -5.6e-06 | -0.06675
0.01 | 0.0013985 | -0.05986
0.02 | 0.0030024 | -0.05288
0.03 | 0.0046744 | -0.044715
0.04 | 0.006477 | -0.038338
0.05 | 0.008778 | -0.032634
0.06 | 0.011206 | -0.025082
0.07 | 0.013909 | -0.017876
0.08 | 0.016977 | -0.010483
0.09 | 0.020655 | -0.0011391
0.1 | 0.024561 | 0.009117
0.11 | 0.029061 | 0.02047
0.12 | 0.034211 | 0.034737
0.13 | 0.040508 | 0.051281
0.14 | 0.047178 | 0.07105
0.15 | 0.054846 | 0.09629
0.16 | 0.06297 | 0.12629
0.17 | 0.07376 | 0.16289
0.18 | 0.08509 | 0.20737
0.19 | 0.09798 | 0.26171
0.2 | 0.11366 | 0.32537
0.21 | 0.12992 | 0.40365
0.22 | 0.14933 | 0.49765
0.23 | 0.17117 | 0.6024
0.24 | 0.19513 | 0.7328
0.25 | 0.22254 | 0.8935
0.26 | 0.25269 | 1.0754
0.27 | 0.28877 | 1.2879
0.28 | 0.3278 | 1.5484
0.29 | 0.36933 | 1.8442
0.3 | 0.4181 | 2.2016
0.31 | 0.47091 | 2.6112
0.32 | 0.53347 | 3.0959
0.33 | 0.5926 | 3.664
0.34 | 0.668 | 4.3121
0.35 | 0.7509 | 5.0816
0.36 | 0.8487 | 5.943
0.37 | 0.9548 | 6.998
0.38 | 1.0721 | 8.251
0.39 | 1.2098 | 9.687
0.4 | 1.3641 | 11.384
0.41 | 1.5278 | 13.351
0.42 | 1.7256 | 15.721
0.43 | 1.9464 | 18.472
0.44 | 2.1933 | 21.708
0.45 | 2.5016 | 25.537
0.46 | 2.8473 | 30.113
0.47 | 3.256 | 35.426
0.48 | 3.725 | 41.661
0.49 | 4.2815 | 49.201
0.5 | 4.9587 | 57.92