## Diode Characteristic (uA-mm)
VGS (V) | VDS = 0.000 V | VDS = 0.500 V
-1.25 | -11.259 | -32.968
-1.24 | -10.843 | -31.86
-1.23 | -10.504 | -30.821
-1.22 | -10.033 | -29.909
-1.21 | -9.647 | -28.861
-1.2 | -9.308 | -28.001
-1.19 | -8.936 | -27.119
-1.18 | -8.57 | -26.295
-1.17 | -8.303 | -25.495
-1.16 | -7.976 | -24.628
-1.15 | -7.682 | -23.717
-1.14 | -7.373 | -22.895
-1.13 | -7.083 | -22.291
-1.12 | -6.799 | -21.562
-1.11 | -6.527 | -20.776
-1.1 | -6.258 | -20.115
-1.09 | -6.025 | -19.421
-1.08 | -5.774 | -18.865
-1.07 | -5.553 | -18.267
-1.06 | -5.349 | -17.654
-1.05 | -5.129 | -17.025
-1.04 | -4.9122 | -16.393
-1.03 | -4.7268 | -15.899
-1.02 | -4.5211 | -15.385
-1.01 | -4.3539 | -14.701
-1 | -4.1712 | -14.232
-0.99 | -3.9858 | -13.849
-0.98 | -3.839 | -13.37
-0.97 | -3.6727 | -12.874
-0.96 | -3.5102 | -12.435
-0.95 | -3.3841 | -12.028
-0.94 | -3.236 | -11.639
-0.93 | -3.1081 | -11.236
-0.92 | -2.973 | -10.81
-0.91 | -2.8393 | -10.461
-0.9 | -2.7282 | -10.057
-0.89 | -2.5935 | -9.699
-0.88 | -2.4971 | -9.357
-0.87 | -2.3915 | -8.987
-0.86 | -2.2796 | -8.667
-0.85 | -2.1847 | -8.35
-0.84 | -2.082 | -8.04
-0.83 | -1.9905 | -7.747
-0.82 | -1.9016 | -7.455
-0.81 | -1.8052 | -7.207
-0.8 | -1.7281 | -6.927
-0.79 | -1.6468 | -6.679
-0.78 | -1.5717 | -6.434
-0.77 | -1.5092 | -6.173
-0.76 | -1.4407 | -5.948
-0.75 | -1.3686 | -5.735
-0.74 | -1.3051 | -5.487
-0.73 | -1.2474 | -5.281
-0.72 | -1.1813 | -5.094
-0.71 | -1.1293 | -4.8819
-0.7 | -1.0659 | -4.6933
-0.69 | -1.0172 | -4.5015
-0.68 | -0.9642 | -4.3178
-0.67 | -0.9209 | -4.1347
-0.66 | -0.8741 | -3.9747
-0.65 | -0.8254 | -3.8384
-0.64 | -0.7918 | -3.707
-0.63 | -0.7468 | -3.5266
-0.62 | -0.7116 | -3.3771
-0.61 | -0.6739 | -3.2557
-0.6 | -0.6399 | -3.1463
-0.59 | -0.6086 | -3.0092
-0.58 | -0.576 | -2.8692
-0.57 | -0.5429 | -2.7495
-0.56 | -0.5139 | -2.6295
-0.55 | -0.49028 | -2.5181
-0.54 | -0.46173 | -2.4254
-0.53 | -0.43557 | -2.3218
-0.52 | -0.41029 | -2.2174
-0.51 | -0.38966 | -2.1262
-0.5 | -0.36721 | -2.0397
-0.49 | -0.34649 | -1.9588
-0.48 | -0.32666 | -1.8585
-0.47 | -0.30723 | -1.7881
-0.46 | -0.28911 | -1.7038
-0.45 | -0.27168 | -1.628
-0.44 | -0.25514 | -1.5615
-0.43 | -0.24013 | -1.4912
-0.42 | -0.22471 | -1.4256
-0.41 | -0.20907 | -1.3568
-0.4 | -0.19647 | -1.2996
-0.39 | -0.18404 | -1.2402
-0.38 | -0.1724 | -1.1898
-0.37 | -0.16174 | -1.1361
-0.36 | -0.1514 | -1.0846
-0.35 | -0.1405 | -1.0309
-0.34 | -0.13126 | -0.981
-0.33 | -0.12112 | -0.9373
-0.32 | -0.11328 | -0.8916
-0.31 | -0.105 | -0.8545
-0.3 | -0.09752 | -0.8062
-0.29 | -0.09006 | -0.7746
-0.28 | -0.0837 | -0.7327
-0.27 | -0.07766 | -0.6983
-0.26 | -0.07165 | -0.6598
-0.25 | -0.06622 | -0.6307
-0.24 | -0.06056 | -0.5946
-0.23 | -0.05564 | -0.5584
-0.22 | -0.05136 | -0.526
-0.21 | -0.047481 | -0.50184
-0.2 | -0.043335 | -0.47114
-0.19 | -0.039691 | -0.44156
-0.18 | -0.036176 | -0.41169
-0.17 | -0.032688 | -0.38633
-0.16 | -0.029829 | -0.36291
-0.15 | -0.026964 | -0.33538
-0.14 | -0.024331 | -0.31444
-0.13 | -0.021942 | -0.29074
-0.12 | -0.019589 | -0.27232
-0.11 | -0.017491 | -0.24837
-0.1 | -0.015477 | -0.23009
-0.09 | -0.013651 | -0.2107
-0.08 | -0.012021 | -0.19437
-0.07 | -0.01035 | -0.17851
-0.06 | -0.008771 | -0.16159
-0.05 | -0.007339 | -0.14539
-0.04 | -0.005932 | -0.13306
-0.03 | -0.0045033 | -0.12105
-0.02 | -0.00304 | -0.1101
-0.01 | -0.0016013 | -0.09813
0 | -3.94e-05 | -0.08811
0.01 | 0.0016759 | -0.07865
0.02 | 0.0033711 | -0.06926
0.03 | 0.0054565 | -0.06102
0.04 | 0.007582 | -0.05293
0.05 | 0.01003 | -0.044533
0.06 | 0.012841 | -0.036926
0.07 | 0.016112 | -0.028362
0.08 | 0.019723 | -0.019933
0.09 | 0.023958 | -0.011005
0.1 | 0.02868 | -0.0011535
0.11 | 0.034146 | 0.010133
0.12 | 0.040672 | 0.022777
0.13 | 0.047647 | 0.037223
0.14 | 0.055737 | 0.054462
0.15 | 0.0637 | 0.07484
0.16 | 0.07496 | 0.09937
0.17 | 0.08776 | 0.12782
0.18 | 0.10123 | 0.16228
0.19 | 0.11769 | 0.20347
0.2 | 0.13584 | 0.25078
0.21 | 0.15639 | 0.30964
0.22 | 0.18025 | 0.37578
0.23 | 0.20581 | 0.45664
0.24 | 0.23612 | 0.55071
0.25 | 0.26955 | 0.6522
0.26 | 0.306 | 0.7798
0.27 | 0.34874 | 0.9278
0.28 | 0.39652 | 1.0962
0.29 | 0.44887 | 1.2976
0.3 | 0.50843 | 1.5265
0.31 | 0.5722 | 1.7904
0.32 | 0.6445 | 2.0922
0.33 | 0.7281 | 2.4465
0.34 | 0.8191 | 2.8524
0.35 | 0.9193 | 3.3068
0.36 | 1.0358 | 3.829
0.37 | 1.1634 | 4.4442
0.38 | 1.3055 | 5.1351
0.39 | 1.4647 | 5.881
0.4 | 1.6386 | 6.813
0.41 | 1.8414 | 7.855
0.42 | 2.0729 | 9.092
0.43 | 2.3294 | 10.502
0.44 | 2.625 | 12.094
0.45 | 2.9634 | 13.922
0.46 | 3.3727 | 16.091
0.47 | 3.8165 | 18.572
0.48 | 4.3525 | 21.463
0.49 | 4.9752 | 24.767
0.5 | 5.762 | 28.678