## Diode Characteristic (uA-mm)
VGS (V) | VDS = 0.000 V | VDS = 0.500 V
-1.25 | -9.435 | -26.245
-1.24 | -9.042 | -25.342
-1.23 | -8.732 | -24.546
-1.22 | -8.396 | -23.768
-1.21 | -8.111 | -23.025
-1.2 | -7.783 | -22.357
-1.19 | -7.506 | -21.606
-1.18 | -7.236 | -20.873
-1.17 | -6.957 | -20.271
-1.16 | -6.68 | -19.589
-1.15 | -6.413 | -18.948
-1.14 | -6.206 | -18.329
-1.13 | -5.932 | -17.733
-1.12 | -5.721 | -17.156
-1.11 | -5.51 | -16.593
-1.1 | -5.308 | -16.055
-1.09 | -5.1 | -15.454
-1.08 | -4.9251 | -15.004
-1.07 | -4.7394 | -14.506
-1.06 | -4.5324 | -14.005
-1.05 | -4.3745 | -13.514
-1.04 | -4.1901 | -13.177
-1.03 | -4.0186 | -12.684
-1.02 | -3.849 | -12.312
-1.01 | -3.703 | -11.893
-1 | -3.5712 | -11.507
-0.99 | -3.422 | -11.106
-0.98 | -3.2863 | -10.71
-0.97 | -3.1453 | -10.346
-0.96 | -3.0273 | -9.959
-0.95 | -2.8997 | -9.615
-0.94 | -2.762 | -9.266
-0.93 | -2.6604 | -8.961
-0.92 | -2.5492 | -8.676
-0.91 | -2.4591 | -8.337
-0.9 | -2.3529 | -8.078
-0.89 | -2.2396 | -7.784
-0.88 | -2.1483 | -7.496
-0.87 | -2.059 | -7.262
-0.86 | -1.9734 | -6.958
-0.85 | -1.8863 | -6.729
-0.84 | -1.8125 | -6.451
-0.83 | -1.7329 | -6.219
-0.82 | -1.6508 | -6.031
-0.81 | -1.5801 | -5.802
-0.8 | -1.499 | -5.603
-0.79 | -1.4464 | -5.393
-0.78 | -1.3797 | -5.189
-0.77 | -1.3182 | -5.012
-0.76 | -1.2573 | -4.8178
-0.75 | -1.203 | -4.6356
-0.74 | -1.1416 | -4.4532
-0.73 | -1.0953 | -4.2873
-0.72 | -1.0402 | -4.1099
-0.71 | -0.9922 | -3.9641
-0.7 | -0.9436 | -3.8414
-0.69 | -0.9012 | -3.7002
-0.68 | -0.8594 | -3.5266
-0.67 | -0.8207 | -3.39
-0.66 | -0.7761 | -3.2474
-0.65 | -0.745 | -3.1127
-0.64 | -0.7071 | -2.9778
-0.63 | -0.6686 | -2.88
-0.62 | -0.64 | -2.7628
-0.61 | -0.6026 | -2.6614
-0.6 | -0.5702 | -2.5564
-0.59 | -0.5427 | -2.4568
-0.58 | -0.5103 | -2.359
-0.57 | -0.49241 | -2.2688
-0.56 | -0.46611 | -2.172
-0.55 | -0.4418 | -2.0769
-0.54 | -0.41757 | -1.9809
-0.53 | -0.39286 | -1.9094
-0.52 | -0.37167 | -1.8315
-0.51 | -0.35076 | -1.7497
-0.5 | -0.33509 | -1.6822
-0.49 | -0.31228 | -1.6051
-0.48 | -0.29721 | -1.5304
-0.47 | -0.27957 | -1.4694
-0.46 | -0.26318 | -1.4114
-0.45 | -0.24803 | -1.3529
-0.44 | -0.23267 | -1.2885
-0.43 | -0.21861 | -1.2405
-0.42 | -0.20496 | -1.1809
-0.41 | -0.19231 | -1.1303
-0.4 | -0.17881 | -1.0837
-0.39 | -0.16889 | -1.0355
-0.38 | -0.15787 | -0.9891
-0.37 | -0.14836 | -0.9404
-0.36 | -0.1382 | -0.9002
-0.35 | -0.12832 | -0.8557
-0.34 | -0.12042 | -0.8155
-0.33 | -0.11242 | -0.7843
-0.32 | -0.10423 | -0.7466
-0.31 | -0.09666 | -0.7075
-0.3 | -0.09022 | -0.6817
-0.29 | -0.08327 | -0.6419
-0.28 | -0.07676 | -0.6152
-0.27 | -0.07122 | -0.583
-0.26 | -0.06594 | -0.5526
-0.25 | -0.06095 | -0.5217
-0.24 | -0.05585 | -0.49698
-0.23 | -0.05147 | -0.4683
-0.22 | -0.047571 | -0.44551
-0.21 | -0.043545 | -0.4212
-0.2 | -0.039676 | -0.39289
-0.19 | -0.036302 | -0.36589
-0.18 | -0.033269 | -0.34167
-0.17 | -0.030202 | -0.32105
-0.16 | -0.027213 | -0.29832
-0.15 | -0.024709 | -0.27895
-0.14 | -0.022366 | -0.25609
-0.13 | -0.020137 | -0.23802
-0.12 | -0.01792 | -0.22228
-0.11 | -0.016011 | -0.20318
-0.1 | -0.01417 | -0.18655
-0.09 | -0.012488 | -0.17165
-0.08 | -0.010833 | -0.1576
-0.07 | -0.009394 | -0.14388
-0.06 | -0.00805 | -0.1299
-0.05 | -0.006707 | -0.11831
-0.04 | -0.005328 | -0.10795
-0.03 | -0.0040378 | -0.09743
-0.02 | -0.0027785 | -0.08719
-0.01 | -0.0014053 | -0.07876
0 | 1.86e-05 | -0.06907
0.01 | 0.0014306 | -0.06144
0.02 | 0.0030715 | -0.05415
0.03 | 0.004796 | -0.047075
0.04 | 0.00669 | -0.039974
0.05 | 0.008907 | -0.033135
0.06 | 0.011488 | -0.026403
0.07 | 0.014255 | -0.019463
0.08 | 0.017483 | -0.011563
0.09 | 0.02117 | -0.0029491
0.1 | 0.025326 | 0.006799
0.11 | 0.030042 | 0.018022
0.12 | 0.035468 | 0.031189
0.13 | 0.041777 | 0.047248
0.14 | 0.048925 | 0.06573
0.15 | 0.05624 | 0.08824
0.16 | 0.06605 | 0.11652
0.17 | 0.07638 | 0.14959
0.18 | 0.08845 | 0.18971
0.19 | 0.10254 | 0.23798
0.2 | 0.11709 | 0.29576
0.21 | 0.1365 | 0.36515
0.22 | 0.15685 | 0.44798
0.23 | 0.17913 | 0.54497
0.24 | 0.2049 | 0.6556
0.25 | 0.23243 | 0.7946
0.26 | 0.26628 | 0.9539
0.27 | 0.30322 | 1.142
0.28 | 0.34486 | 1.359
0.29 | 0.39151 | 1.6167
0.3 | 0.44082 | 1.9234
0.31 | 0.50002 | 2.2687
0.32 | 0.56263 | 2.6747
0.33 | 0.6216 | 3.1485
0.34 | 0.7032 | 3.6962
0.35 | 0.7906 | 4.3349
0.36 | 0.8909 | 5.0702
0.37 | 1.0062 | 5.891
0.38 | 1.1272 | 6.898
0.39 | 1.2694 | 8.049
0.4 | 1.4232 | 9.405
0.41 | 1.6062 | 10.987
0.42 | 1.8113 | 12.829
0.43 | 2.0357 | 14.963
0.44 | 2.308 | 17.467
0.45 | 2.6188 | 20.389
0.46 | 2.971 | 23.862
0.47 | 3.3931 | 27.871
0.48 | 3.8816 | 32.593
0.49 | 4.4641 | 38.159
0.5 | 5.1458 | 44.617