## Diode Characteristic (uA-mm)
VGS (V) | VDS = 0.000 V | VDS = 0.500 V
-1.25 | -10.469 | -30.577
-1.24 | -10.022 | -29.543
-1.23 | -9.642 | -28.563
-1.22 | -9.275 | -27.674
-1.21 | -8.881 | -26.68
-1.2 | -8.515 | -25.809
-1.19 | -8.174 | -25.067
-1.18 | -7.859 | -24.167
-1.17 | -7.571 | -23.43
-1.16 | -7.261 | -22.598
-1.15 | -6.979 | -21.871
-1.14 | -6.71 | -21.104
-1.13 | -6.448 | -20.381
-1.12 | -6.16 | -19.769
-1.11 | -5.947 | -19.044
-1.1 | -5.724 | -18.465
-1.09 | -5.462 | -17.805
-1.08 | -5.233 | -17.249
-1.07 | -5.047 | -16.615
-1.06 | -4.8408 | -16.018
-1.05 | -4.6434 | -15.526
-1.04 | -4.4626 | -15.025
-1.03 | -4.2867 | -14.439
-1.02 | -4.1074 | -13.925
-1.01 | -3.9327 | -13.455
-1 | -3.7579 | -12.966
-0.99 | -3.6175 | -12.561
-0.98 | -3.4599 | -12.134
-0.97 | -3.3046 | -11.728
-0.96 | -3.1498 | -11.25
-0.95 | -3.0341 | -10.805
-0.94 | -2.914 | -10.426
-0.93 | -2.7906 | -10.039
-0.92 | -2.6676 | -9.674
-0.91 | -2.5545 | -9.365
-0.9 | -2.4468 | -9.045
-0.89 | -2.3322 | -8.717
-0.88 | -2.2278 | -8.376
-0.87 | -2.1276 | -8.068
-0.86 | -2.0268 | -7.787
-0.85 | -1.9438 | -7.491
-0.84 | -1.8596 | -7.209
-0.83 | -1.772 | -6.906
-0.82 | -1.6902 | -6.655
-0.81 | -1.6146 | -6.394
-0.8 | -1.5374 | -6.151
-0.79 | -1.474 | -5.906
-0.78 | -1.4012 | -5.728
-0.77 | -1.3379 | -5.488
-0.76 | -1.2643 | -5.276
-0.75 | -1.2082 | -5.057
-0.74 | -1.1443 | -4.8677
-0.73 | -1.0937 | -4.6727
-0.72 | -1.0363 | -4.4884
-0.71 | -0.9886 | -4.3028
-0.7 | -0.9396 | -4.1355
-0.69 | -0.8955 | -3.9898
-0.68 | -0.8507 | -3.8183
-0.67 | -0.8052 | -3.6598
-0.66 | -0.766 | -3.5183
-0.65 | -0.7273 | -3.3553
-0.64 | -0.6839 | -3.2369
-0.63 | -0.6525 | -3.0878
-0.62 | -0.6214 | -2.9721
-0.61 | -0.5889 | -2.8433
-0.6 | -0.5593 | -2.729
-0.59 | -0.5282 | -2.6253
-0.58 | -0.5003 | -2.5139
-0.57 | -0.47587 | -2.4053
-0.56 | -0.44775 | -2.3067
-0.55 | -0.41971 | -2.2149
-0.54 | -0.4009 | -2.1174
-0.53 | -0.37972 | -2.022
-0.52 | -0.3561 | -1.9333
-0.51 | -0.33744 | -1.8546
-0.5 | -0.31658 | -1.7765
-0.49 | -0.29772 | -1.6972
-0.48 | -0.28039 | -1.6182
-0.47 | -0.26368 | -1.5568
-0.46 | -0.24778 | -1.4877
-0.45 | -0.23379 | -1.4196
-0.44 | -0.21916 | -1.3569
-0.43 | -0.20544 | -1.2861
-0.42 | -0.19377 | -1.2278
-0.41 | -0.18161 | -1.1736
-0.4 | -0.16966 | -1.1106
-0.39 | -0.15829 | -1.0624
-0.38 | -0.14885 | -1.0102
-0.37 | -0.13923 | -0.9655
-0.36 | -0.13008 | -0.9189
-0.35 | -0.12057 | -0.8771
-0.34 | -0.11237 | -0.836
-0.33 | -0.10495 | -0.801
-0.32 | -0.09747 | -0.7595
-0.31 | -0.09073 | -0.7203
-0.3 | -0.08409 | -0.6829
-0.29 | -0.07773 | -0.6522
-0.28 | -0.07189 | -0.6156
-0.27 | -0.06631 | -0.5844
-0.26 | -0.06129 | -0.5578
-0.25 | -0.05671 | -0.5334
-0.24 | -0.05198 | -0.5022
-0.23 | -0.048665 | -0.48341
-0.22 | -0.044566 | -0.45182
-0.21 | -0.041291 | -0.42372
-0.2 | -0.037593 | -0.40031
-0.19 | -0.034422 | -0.37413
-0.18 | -0.031214 | -0.35042
-0.17 | -0.02861 | -0.32841
-0.16 | -0.025718 | -0.30707
-0.15 | -0.023486 | -0.28564
-0.14 | -0.021147 | -0.26563
-0.13 | -0.018969 | -0.24746
-0.12 | -0.017099 | -0.22816
-0.11 | -0.015392 | -0.21095
-0.1 | -0.013551 | -0.1957
-0.09 | -0.011923 | -0.17808
-0.08 | -0.010399 | -0.16491
-0.07 | -0.009109 | -0.15073
-0.06 | -0.00766 | -0.1376
-0.05 | -0.006375 | -0.12481
-0.04 | -0.00517 | -0.1148
-0.03 | -0.0039252 | -0.10388
-0.02 | -0.0026328 | -0.09413
-0.01 | -0.0013861 | -0.08392
0 | -3.54e-05 | -0.07479
0.01 | 0.0014166 | -0.06768
0.02 | 0.0029424 | -0.05968
0.03 | 0.0046813 | -0.0518
0.04 | 0.006635 | -0.045244
0.05 | 0.00872 | -0.03761
0.06 | 0.011147 | -0.03113
0.07 | 0.013807 | -0.02279
0.08 | 0.017211 | -0.01557
0.09 | 0.020845 | -0.006631
0.1 | 0.024729 | 0.0035818
0.11 | 0.029402 | 0.014915
0.12 | 0.035241 | 0.028484
0.13 | 0.041306 | 0.044219
0.14 | 0.048218 | 0.06278
0.15 | 0.056345 | 0.08564
0.16 | 0.06509 | 0.11371
0.17 | 0.07574 | 0.14721
0.18 | 0.08779 | 0.18723
0.19 | 0.10109 | 0.23586
0.2 | 0.11772 | 0.2939
0.21 | 0.13664 | 0.36507
0.22 | 0.15651 | 0.44668
0.23 | 0.17953 | 0.5462
0.24 | 0.20548 | 0.655
0.25 | 0.23552 | 0.7939
0.26 | 0.26973 | 0.9578
0.27 | 0.30608 | 1.1478
0.28 | 0.34855 | 1.3702
0.29 | 0.39516 | 1.6311
0.3 | 0.44902 | 1.9385
0.31 | 0.50921 | 2.2876
0.32 | 0.571 | 2.6997
0.33 | 0.6445 | 3.1861
0.34 | 0.7274 | 3.7483
0.35 | 0.8184 | 4.3937
0.36 | 0.9233 | 5.1546
0.37 | 1.0393 | 6.011
0.38 | 1.1685 | 7.009
0.39 | 1.3193 | 8.216
0.4 | 1.4738 | 9.605
0.41 | 1.6661 | 11.199
0.42 | 1.8759 | 13.087
0.43 | 2.1147 | 15.324
0.44 | 2.4026 | 17.914
0.45 | 2.7193 | 20.893
0.46 | 3.0935 | 24.476
0.47 | 3.5186 | 28.603
0.48 | 4.0253 | 33.522
0.49 | 4.6364 | 39.191
0.5 | 5.3367 | 45.985