## Diode Characteristic (uA-mm)
VGS (V) | VDS = 0.000 V | VDS = 0.500 V
-1.25 | -9.111 | -26.329
-1.24 | -8.75 | -25.477
-1.23 | -8.414 | -24.735
-1.22 | -8.111 | -23.895
-1.21 | -7.781 | -23.043
-1.2 | -7.479 | -22.34
-1.19 | -7.196 | -21.577
-1.18 | -6.951 | -20.88
-1.17 | -6.689 | -20.211
-1.16 | -6.411 | -19.47
-1.15 | -6.189 | -18.847
-1.14 | -5.965 | -18.265
-1.13 | -5.695 | -17.613
-1.12 | -5.486 | -17.074
-1.11 | -5.259 | -16.466
-1.1 | -5.055 | -15.968
-1.09 | -4.8499 | -15.358
-1.08 | -4.6631 | -14.871
-1.07 | -4.4577 | -14.375
-1.06 | -4.312 | -13.905
-1.05 | -4.1461 | -13.436
-1.04 | -3.9564 | -13.04
-1.03 | -3.7906 | -12.562
-1.02 | -3.6397 | -12.123
-1.01 | -3.5009 | -11.746
-1 | -3.3462 | -11.299
-0.99 | -3.2132 | -10.945
-0.98 | -3.0804 | -10.573
-0.97 | -2.9619 | -10.24
-0.96 | -2.838 | -9.906
-0.95 | -2.7178 | -9.521
-0.94 | -2.6211 | -9.16
-0.93 | -2.4975 | -8.858
-0.92 | -2.3897 | -8.569
-0.91 | -2.289 | -8.234
-0.9 | -2.204 | -7.931
-0.89 | -2.0928 | -7.656
-0.88 | -2.012 | -7.374
-0.87 | -1.9257 | -7.121
-0.86 | -1.8509 | -6.869
-0.85 | -1.7655 | -6.611
-0.84 | -1.6894 | -6.379
-0.83 | -1.6084 | -6.146
-0.82 | -1.5371 | -5.894
-0.81 | -1.4637 | -5.673
-0.8 | -1.402 | -5.448
-0.79 | -1.3411 | -5.241
-0.78 | -1.2736 | -5.052
-0.77 | -1.2136 | -4.8645
-0.76 | -1.1511 | -4.6858
-0.75 | -1.102 | -4.5143
-0.74 | -1.0472 | -4.3284
-0.73 | -1.0045 | -4.1882
-0.72 | -0.9533 | -4.0309
-0.71 | -0.9092 | -3.853
-0.7 | -0.865 | -3.7007
-0.69 | -0.8209 | -3.5562
-0.68 | -0.7802 | -3.4241
-0.67 | -0.739 | -3.2875
-0.66 | -0.7025 | -3.1719
-0.65 | -0.6686 | -3.0416
-0.64 | -0.6328 | -2.9155
-0.63 | -0.6011 | -2.7908
-0.62 | -0.5725 | -2.6661
-0.61 | -0.5424 | -2.571
-0.6 | -0.5172 | -2.4551
-0.59 | -0.49316 | -2.3572
-0.58 | -0.46588 | -2.2729
-0.57 | -0.4416 | -2.1732
-0.56 | -0.41946 | -2.0825
-0.55 | -0.39659 | -2
-0.54 | -0.37458 | -1.9301
-0.53 | -0.35407 | -1.8372
-0.52 | -0.33456 | -1.7564
-0.51 | -0.31375 | -1.6904
-0.5 | -0.29708 | -1.6228
-0.49 | -0.27911 | -1.5541
-0.48 | -0.2633 | -1.4794
-0.47 | -0.24733 | -1.4146
-0.46 | -0.23392 | -1.3487
-0.45 | -0.21946 | -1.296
-0.44 | -0.20792 | -1.2407
-0.43 | -0.19505 | -1.1845
-0.42 | -0.18313 | -1.1413
-0.41 | -0.17203 | -1.0842
-0.4 | -0.16173 | -1.0291
-0.39 | -0.15136 | -0.9905
-0.38 | -0.14049 | -0.9428
-0.37 | -0.13231 | -0.9038
-0.36 | -0.12301 | -0.862
-0.35 | -0.1146 | -0.8242
-0.34 | -0.10699 | -0.7836
-0.33 | -0.09929 | -0.7464
-0.32 | -0.09253 | -0.7179
-0.31 | -0.08615 | -0.6838
-0.3 | -0.08004 | -0.646
-0.29 | -0.07435 | -0.6099
-0.28 | -0.06867 | -0.5808
-0.27 | -0.06316 | -0.5518
-0.26 | -0.05841 | -0.5238
-0.25 | -0.05386 | -0.50006
-0.24 | -0.049922 | -0.47152
-0.23 | -0.045729 | -0.44312
-0.22 | -0.04218 | -0.41832
-0.21 | -0.038985 | -0.39512
-0.2 | -0.035736 | -0.37253
-0.19 | -0.032556 | -0.3501
-0.18 | -0.029667 | -0.32798
-0.17 | -0.027239 | -0.30558
-0.16 | -0.024532 | -0.28481
-0.15 | -0.022323 | -0.26626
-0.14 | -0.020125 | -0.2465
-0.13 | -0.018136 | -0.22583
-0.12 | -0.016238 | -0.20999
-0.11 | -0.014613 | -0.19245
-0.1 | -0.013015 | -0.17809
-0.09 | -0.011499 | -0.16435
-0.08 | -0.01002 | -0.15097
-0.07 | -0.008699 | -0.13703
-0.06 | -0.007453 | -0.12469
-0.05 | -0.006185 | -0.11487
-0.04 | -0.0050026 | -0.10275
-0.03 | -0.0037652 | -0.09323
-0.02 | -0.0025875 | -0.08434
-0.01 | -0.0013153 | -0.07574
0 | 4.7e-06 | -0.06679
0.01 | 0.0013484 | -0.06005
0.02 | 0.0029091 | -0.05258
0.03 | 0.0045112 | -0.04565
0.04 | 0.006284 | -0.039247
0.05 | 0.008416 | -0.032795
0.06 | 0.010771 | -0.025978
0.07 | 0.013405 | -0.018562
0.08 | 0.016458 | -0.010651
0.09 | 0.020009 | -0.0019079
0.1 | 0.023881 | 0.007927
0.11 | 0.028215 | 0.019502
0.12 | 0.033237 | 0.033763
0.13 | 0.039547 | 0.051014
0.14 | 0.045977 | 0.07132
0.15 | 0.05373 | 0.0968
0.16 | 0.06148 | 0.12833
0.17 | 0.07192 | 0.16514
0.18 | 0.08301 | 0.21114
0.19 | 0.09656 | 0.26615
0.2 | 0.11088 | 0.33384
0.21 | 0.12724 | 0.41426
0.22 | 0.14645 | 0.51246
0.23 | 0.16718 | 0.6209
0.24 | 0.19171 | 0.7595
0.25 | 0.21898 | 0.9243
0.26 | 0.24822 | 1.1196
0.27 | 0.2827 | 1.3451
0.28 | 0.32049 | 1.6133
0.29 | 0.36327 | 1.9299
0.3 | 0.41264 | 2.3005
0.31 | 0.46662 | 2.7367
0.32 | 0.52861 | 3.2519
0.33 | 0.5835 | 3.8492
0.34 | 0.6598 | 4.552
0.35 | 0.7432 | 5.3792
0.36 | 0.841 | 6.3
0.37 | 0.9451 | 7.433
0.38 | 1.0644 | 8.765
0.39 | 1.2008 | 10.313
0.4 | 1.3527 | 12.122
0.41 | 1.526 | 14.274
0.42 | 1.7245 | 16.826
0.43 | 1.9468 | 19.828
0.44 | 2.2046 | 23.308
0.45 | 2.5125 | 27.476
0.46 | 2.8539 | 32.405
0.47 | 3.251 | 38.276
0.48 | 3.7482 | 45.107
0.49 | 4.3159 | 53.285
0.5 | 4.9981 | 62.66