## Diode Characteristic (uA-mm)
VGS (V) | VDS = 0.000 V | VDS = 0.500 V
-1.25 | -10.618 | -32.518
-1.24 | -10.163 | -31.509
-1.23 | -9.778 | -30.387
-1.22 | -9.355 | -29.42
-1.21 | -8.922 | -28.278
-1.2 | -8.554 | -27.317
-1.19 | -8.229 | -26.337
-1.18 | -7.878 | -25.49
-1.17 | -7.536 | -24.572
-1.16 | -7.27 | -23.832
-1.15 | -6.979 | -22.916
-1.14 | -6.679 | -22.053
-1.13 | -6.414 | -21.413
-1.12 | -6.126 | -20.547
-1.11 | -5.868 | -19.891
-1.1 | -5.618 | -19.123
-1.09 | -5.383 | -18.465
-1.08 | -5.197 | -17.756
-1.07 | -4.9601 | -17.114
-1.06 | -4.7303 | -16.539
-1.05 | -4.5145 | -15.847
-1.04 | -4.3592 | -15.258
-1.03 | -4.1414 | -14.735
-1.02 | -3.9455 | -14.209
-1.01 | -3.7753 | -13.744
-1 | -3.6044 | -13.249
-0.99 | -3.461 | -12.709
-0.98 | -3.2844 | -12.238
-0.97 | -3.1555 | -11.731
-0.96 | -2.9933 | -11.364
-0.95 | -2.8549 | -10.879
-0.94 | -2.7456 | -10.545
-0.93 | -2.605 | -10.063
-0.92 | -2.4944 | -9.718
-0.91 | -2.3899 | -9.326
-0.9 | -2.2773 | -9.02
-0.89 | -2.1747 | -8.625
-0.88 | -2.0694 | -8.252
-0.87 | -1.9694 | -7.976
-0.86 | -1.8858 | -7.649
-0.85 | -1.7932 | -7.322
-0.84 | -1.706 | -6.995
-0.83 | -1.623 | -6.719
-0.82 | -1.5458 | -6.511
-0.81 | -1.466 | -6.194
-0.8 | -1.3898 | -5.97
-0.79 | -1.3338 | -5.693
-0.78 | -1.265 | -5.497
-0.77 | -1.2048 | -5.262
-0.76 | -1.1426 | -5.044
-0.75 | -1.0906 | -4.8369
-0.74 | -1.0299 | -4.6149
-0.73 | -0.9791 | -4.424
-0.72 | -0.9339 | -4.2635
-0.71 | -0.8816 | -4.0904
-0.7 | -0.8431 | -3.8651
-0.69 | -0.7956 | -3.7225
-0.68 | -0.7501 | -3.5631
-0.67 | -0.7103 | -3.4161
-0.66 | -0.6739 | -3.2793
-0.65 | -0.6347 | -3.1386
-0.64 | -0.6036 | -2.9892
-0.63 | -0.5754 | -2.8467
-0.62 | -0.5425 | -2.7242
-0.61 | -0.5138 | -2.6055
-0.6 | -0.48613 | -2.488
-0.59 | -0.46168 | -2.386
-0.58 | -0.4372 | -2.2794
-0.57 | -0.41226 | -2.1825
-0.56 | -0.39009 | -2.0813
-0.55 | -0.36778 | -2.006
-0.54 | -0.34635 | -1.9135
-0.53 | -0.32613 | -1.8116
-0.52 | -0.30842 | -1.7235
-0.51 | -0.29109 | -1.6679
-0.5 | -0.27226 | -1.5763
-0.49 | -0.2564 | -1.5081
-0.48 | -0.24036 | -1.4383
-0.47 | -0.22504 | -1.3737
-0.46 | -0.21249 | -1.3114
-0.45 | -0.19965 | -1.247
-0.44 | -0.18698 | -1.1989
-0.43 | -0.17491 | -1.1388
-0.42 | -0.1638 | -1.0829
-0.41 | -0.15318 | -1.0244
-0.4 | -0.14341 | -0.9776
-0.39 | -0.13414 | -0.9351
-0.38 | -0.12513 | -0.884
-0.37 | -0.11672 | -0.8426
-0.36 | -0.10893 | -0.8022
-0.35 | -0.10113 | -0.7656
-0.34 | -0.09431 | -0.7288
-0.33 | -0.0875 | -0.6914
-0.32 | -0.08193 | -0.6574
-0.31 | -0.07535 | -0.6228
-0.3 | -0.06983 | -0.5914
-0.29 | -0.06459 | -0.5596
-0.28 | -0.05984 | -0.5304
-0.27 | -0.05493 | -0.5011
-0.26 | -0.05054 | -0.47877
-0.25 | -0.047386 | -0.45211
-0.24 | -0.043704 | -0.42526
-0.23 | -0.040215 | -0.39753
-0.22 | -0.037073 | -0.38136
-0.21 | -0.033864 | -0.35372
-0.2 | -0.031215 | -0.33243
-0.19 | -0.028329 | -0.31732
-0.18 | -0.02586 | -0.29577
-0.17 | -0.023602 | -0.27688
-0.16 | -0.02146 | -0.26005
-0.15 | -0.019455 | -0.24118
-0.14 | -0.017473 | -0.22056
-0.13 | -0.015734 | -0.2041
-0.12 | -0.014144 | -0.19255
-0.11 | -0.01263 | -0.17853
-0.1 | -0.011222 | -0.16561
-0.09 | -0.00986 | -0.1528
-0.08 | -0.008626 | -0.14191
-0.07 | -0.00748 | -0.12962
-0.06 | -0.006339 | -0.11592
-0.05 | -0.005248 | -0.10815
-0.04 | -0.0042699 | -0.0975
-0.03 | -0.0032688 | -0.08933
-0.02 | -0.0022048 | -0.08091
-0.01 | -0.0011626 | -0.07239
0 | -3.3e-05 | -0.06573
0.01 | 0.0012071 | -0.05796
0.02 | 0.0024398 | -0.05084
0.03 | 0.0039498 | -0.046274
0.04 | 0.0054702 | -0.040089
0.05 | 0.007202 | -0.033778
0.06 | 0.009297 | -0.026699
0.07 | 0.011678 | -0.019706
0.08 | 0.014186 | -0.012379
0.09 | 0.017167 | -0.0033894
0.1 | 0.020648 | 0.006258
0.11 | 0.024714 | 0.017668
0.12 | 0.029104 | 0.032128
0.13 | 0.034225 | 0.049229
0.14 | 0.040285 | 0.07015
0.15 | 0.047229 | 0.09631
0.16 | 0.054827 | 0.12892
0.17 | 0.06254 | 0.16904
0.18 | 0.07308 | 0.21801
0.19 | 0.08436 | 0.27817
0.2 | 0.09797 | 0.3517
0.21 | 0.11317 | 0.44065
0.22 | 0.13065 | 0.55001
0.23 | 0.14923 | 0.6748
0.24 | 0.1708 | 0.8268
0.25 | 0.1961 | 1.0212
0.26 | 0.22469 | 1.2448
0.27 | 0.2542 | 1.5097
0.28 | 0.2911 | 1.8249
0.29 | 0.3308 | 2.2051
0.3 | 0.37686 | 2.6635
0.31 | 0.42616 | 3.1909
0.32 | 0.48305 | 3.8184
0.33 | 0.54796 | 4.5692
0.34 | 0.609 | 5.4485
0.35 | 0.6902 | 6.444
0.36 | 0.7835 | 7.689
0.37 | 0.8893 | 9.168
0.38 | 1.0037 | 10.905
0.39 | 1.132 | 12.982
0.4 | 1.2845 | 15.417
0.41 | 1.444 | 18.303
0.42 | 1.6423 | 21.84
0.43 | 1.8635 | 25.959
0.44 | 2.1161 | 30.88
0.45 | 2.4155 | 36.698
0.46 | 2.7681 | 43.732
0.47 | 3.1711 | 52.075
0.48 | 3.6492 | 61.69
0.49 | 4.2267 | 73.51
0.5 | 4.9119 | 87.64