## Diode Characteristic (uA-mm)
VGS (V) | VDS = 0.000 V | VDS = 0.500 V
-1.25 | -10.733 | -32.241
-1.24 | -10.309 | -31.224
-1.23 | -9.901 | -30.068
-1.22 | -9.566 | -29.066
-1.21 | -9.176 | -28.133
-1.2 | -8.797 | -27.22
-1.19 | -8.466 | -26.301
-1.18 | -8.114 | -25.396
-1.17 | -7.792 | -24.539
-1.16 | -7.516 | -23.703
-1.15 | -7.216 | -22.855
-1.14 | -6.898 | -22.168
-1.13 | -6.677 | -21.396
-1.12 | -6.364 | -20.67
-1.11 | -6.134 | -19.974
-1.1 | -5.884 | -19.299
-1.09 | -5.685 | -18.683
-1.08 | -5.449 | -18.049
-1.07 | -5.192 | -17.4
-1.06 | -5.015 | -16.892
-1.05 | -4.7878 | -16.273
-1.04 | -4.5862 | -15.746
-1.03 | -4.4091 | -15.184
-1.02 | -4.207 | -14.686
-1.01 | -4.0133 | -14.129
-1 | -3.8497 | -13.668
-0.99 | -3.6952 | -13.148
-0.98 | -3.5292 | -12.695
-0.97 | -3.3744 | -12.188
-0.96 | -3.2346 | -11.808
-0.95 | -3.1009 | -11.311
-0.94 | -2.9768 | -10.965
-0.93 | -2.852 | -10.554
-0.92 | -2.7137 | -10.138
-0.91 | -2.6095 | -9.756
-0.9 | -2.4982 | -9.424
-0.89 | -2.3836 | -9.047
-0.88 | -2.2757 | -8.712
-0.87 | -2.1722 | -8.409
-0.86 | -2.0772 | -8.091
-0.85 | -1.9857 | -7.75
-0.84 | -1.8918 | -7.478
-0.83 | -1.8112 | -7.209
-0.82 | -1.7299 | -6.958
-0.81 | -1.6448 | -6.681
-0.8 | -1.5678 | -6.374
-0.79 | -1.4934 | -6.188
-0.78 | -1.4187 | -5.935
-0.77 | -1.3583 | -5.691
-0.76 | -1.2946 | -5.441
-0.75 | -1.2296 | -5.236
-0.74 | -1.1749 | -5.056
-0.73 | -1.1198 | -4.8532
-0.72 | -1.0622 | -4.676
-0.71 | -1.0092 | -4.519
-0.7 | -0.9541 | -4.3038
-0.69 | -0.9093 | -4.1363
-0.68 | -0.8633 | -3.9565
-0.67 | -0.8245 | -3.8108
-0.66 | -0.7784 | -3.6383
-0.65 | -0.7382 | -3.5036
-0.64 | -0.6999 | -3.3522
-0.63 | -0.6655 | -3.219
-0.62 | -0.6319 | -3.0698
-0.61 | -0.5971 | -2.9515
-0.6 | -0.566 | -2.8403
-0.59 | -0.5357 | -2.7077
-0.58 | -0.5072 | -2.5882
-0.57 | -0.48188 | -2.488
-0.56 | -0.45574 | -2.3841
-0.55 | -0.43218 | -2.274
-0.54 | -0.40636 | -2.1654
-0.53 | -0.38288 | -2.0878
-0.52 | -0.36075 | -1.9966
-0.51 | -0.34071 | -1.9023
-0.5 | -0.3226 | -1.8209
-0.49 | -0.30192 | -1.7395
-0.48 | -0.28372 | -1.6607
-0.47 | -0.26727 | -1.5963
-0.46 | -0.25232 | -1.5178
-0.45 | -0.23704 | -1.451
-0.44 | -0.22296 | -1.3928
-0.43 | -0.20994 | -1.3282
-0.42 | -0.19688 | -1.2757
-0.41 | -0.18476 | -1.2168
-0.4 | -0.17189 | -1.1553
-0.39 | -0.16232 | -1.1047
-0.38 | -0.15014 | -1.0493
-0.37 | -0.14098 | -0.9985
-0.36 | -0.13091 | -0.9535
-0.35 | -0.12161 | -0.9112
-0.34 | -0.11453 | -0.8633
-0.33 | -0.10633 | -0.8296
-0.32 | -0.09912 | -0.7891
-0.31 | -0.09224 | -0.7457
-0.3 | -0.08503 | -0.7177
-0.29 | -0.0791 | -0.6802
-0.28 | -0.07332 | -0.6403
-0.27 | -0.06787 | -0.609
-0.26 | -0.0626 | -0.5793
-0.25 | -0.05748 | -0.5499
-0.24 | -0.05279 | -0.5196
-0.23 | -0.049102 | -0.49412
-0.22 | -0.045104 | -0.46599
-0.21 | -0.041316 | -0.43442
-0.2 | -0.037597 | -0.41134
-0.19 | -0.034625 | -0.38553
-0.18 | -0.031514 | -0.36035
-0.17 | -0.028791 | -0.33818
-0.16 | -0.025979 | -0.31859
-0.15 | -0.023484 | -0.29572
-0.14 | -0.021165 | -0.27662
-0.13 | -0.019044 | -0.25809
-0.12 | -0.016995 | -0.2381
-0.11 | -0.015345 | -0.21828
-0.1 | -0.013629 | -0.20063
-0.09 | -0.011955 | -0.18492
-0.08 | -0.010363 | -0.17085
-0.07 | -0.009019 | -0.15647
-0.06 | -0.007694 | -0.14263
-0.05 | -0.006459 | -0.12967
-0.04 | -0.005132 | -0.11769
-0.03 | -0.0039062 | -0.10779
-0.02 | -0.002676 | -0.09796
-0.01 | -0.0013512 | -0.08734
0 | -4.74e-05 | -0.07628
0.01 | 0.0014161 | -0.06879
0.02 | 0.0029247 | -0.06105
0.03 | 0.0047101 | -0.05376
0.04 | 0.006534 | -0.045717
0.05 | 0.008672 | -0.039708
0.06 | 0.011221 | -0.031173
0.07 | 0.013955 | -0.023955
0.08 | 0.017036 | -0.015957
0.09 | 0.020649 | -0.006906
0.1 | 0.024866 | 0.0030653
0.11 | 0.02954 | 0.014901
0.12 | 0.03495 | 0.028205
0.13 | 0.0409 | 0.043825
0.14 | 0.04837 | 0.0629
0.15 | 0.056193 | 0.08587
0.16 | 0.06488 | 0.11365
0.17 | 0.07581 | 0.14753
0.18 | 0.08773 | 0.18886
0.19 | 0.10171 | 0.23666
0.2 | 0.11663 | 0.29499
0.21 | 0.13467 | 0.3658
0.22 | 0.15548 | 0.45083
0.23 | 0.1779 | 0.54941
0.24 | 0.20332 | 0.6606
0.25 | 0.23287 | 0.8019
0.26 | 0.26592 | 0.9644
0.27 | 0.30254 | 1.1524
0.28 | 0.34265 | 1.3792
0.29 | 0.38784 | 1.6435
0.3 | 0.4404 | 1.9519
0.31 | 0.49889 | 2.306
0.32 | 0.56427 | 2.7221
0.33 | 0.6248 | 3.2112
0.34 | 0.7072 | 3.7655
0.35 | 0.7978 | 4.4237
0.36 | 0.8951 | 5.1831
0.37 | 1.0116 | 6.025
0.38 | 1.1341 | 7.058
0.39 | 1.2803 | 8.273
0.4 | 1.4381 | 9.666
0.41 | 1.6231 | 11.291
0.42 | 1.8335 | 13.218
0.43 | 2.0673 | 15.423
0.44 | 2.3394 | 18.03
0.45 | 2.6541 | 21.06
0.46 | 3.0228 | 24.687
0.47 | 3.4478 | 28.884
0.48 | 3.9416 | 33.792
0.49 | 4.5435 | 39.632
0.5 | 5.2349 | 46.481