## Diode Characteristic (uA-mm)
VGS (V) | VDS = 0.000 V | VDS = 0.500 V
-1.25 | -6.193 | -16.652
-1.24 | -5.945 | -16.164
-1.23 | -5.714 | -15.712
-1.22 | -5.494 | -15.215
-1.21 | -5.307 | -14.81
-1.2 | -5.137 | -14.288
-1.19 | -4.9245 | -13.843
-1.18 | -4.744 | -13.357
-1.17 | -4.5473 | -12.949
-1.16 | -4.3885 | -12.567
-1.15 | -4.2428 | -12.19
-1.14 | -4.0862 | -11.796
-1.13 | -3.9393 | -11.448
-1.12 | -3.7815 | -11.03
-1.11 | -3.6372 | -10.728
-1.1 | -3.5093 | -10.386
-1.09 | -3.3825 | -10.024
-1.08 | -3.2618 | -9.706
-1.07 | -3.1398 | -9.368
-1.06 | -3.0347 | -9.007
-1.05 | -2.9148 | -8.704
-1.04 | -2.7886 | -8.475
-1.03 | -2.6745 | -8.241
-1.02 | -2.5791 | -7.939
-1.01 | -2.4834 | -7.641
-1 | -2.3897 | -7.371
-0.99 | -2.2879 | -7.152
-0.98 | -2.2053 | -6.873
-0.97 | -2.1354 | -6.64
-0.96 | -2.037 | -6.44
-0.95 | -1.9574 | -6.206
-0.94 | -1.8837 | -5.981
-0.93 | -1.8044 | -5.792
-0.92 | -1.733 | -5.575
-0.91 | -1.6694 | -5.417
-0.9 | -1.6062 | -5.233
-0.89 | -1.5235 | -5.033
-0.88 | -1.4703 | -4.8631
-0.87 | -1.4131 | -4.6991
-0.86 | -1.351 | -4.5275
-0.85 | -1.2948 | -4.344
-0.84 | -1.2387 | -4.1905
-0.83 | -1.1847 | -4.07
-0.82 | -1.135 | -3.9112
-0.81 | -1.0915 | -3.7893
-0.8 | -1.0453 | -3.6338
-0.79 | -0.9992 | -3.515
-0.78 | -0.953 | -3.3683
-0.77 | -0.9104 | -3.2545
-0.76 | -0.8716 | -3.1424
-0.75 | -0.8409 | -3.0324
-0.74 | -0.795 | -2.9102
-0.73 | -0.7618 | -2.8143
-0.72 | -0.7276 | -2.6966
-0.71 | -0.6962 | -2.5923
-0.7 | -0.6666 | -2.5057
-0.69 | -0.6314 | -2.4045
-0.68 | -0.6052 | -2.3125
-0.67 | -0.577 | -2.2345
-0.66 | -0.5484 | -2.1414
-0.65 | -0.5228 | -2.0582
-0.64 | -0.49899 | -1.9739
-0.63 | -0.47562 | -1.8993
-0.62 | -0.45221 | -1.8267
-0.61 | -0.43241 | -1.7515
-0.6 | -0.41068 | -1.6799
-0.59 | -0.38545 | -1.6213
-0.58 | -0.37011 | -1.5529
-0.57 | -0.34719 | -1.4997
-0.56 | -0.33091 | -1.4263
-0.55 | -0.31334 | -1.3842
-0.54 | -0.29711 | -1.3183
-0.53 | -0.28095 | -1.265
-0.52 | -0.26618 | -1.2154
-0.51 | -0.25361 | -1.1698
-0.5 | -0.23994 | -1.1217
-0.49 | -0.22593 | -1.075
-0.48 | -0.21405 | -1.0376
-0.47 | -0.20122 | -0.9907
-0.46 | -0.18823 | -0.9444
-0.45 | -0.17928 | -0.9062
-0.44 | -0.16861 | -0.8667
-0.43 | -0.15876 | -0.8312
-0.42 | -0.14925 | -0.7953
-0.41 | -0.14013 | -0.7582
-0.4 | -0.1315 | -0.7324
-0.39 | -0.12352 | -0.6974
-0.38 | -0.11646 | -0.6659
-0.37 | -0.10839 | -0.638
-0.36 | -0.10085 | -0.6109
-0.35 | -0.0948 | -0.5822
-0.34 | -0.0879 | -0.5532
-0.33 | -0.08287 | -0.529
-0.32 | -0.07677 | -0.504
-0.31 | -0.07118 | -0.48407
-0.3 | -0.06642 | -0.46168
-0.29 | -0.06162 | -0.43624
-0.28 | -0.05781 | -0.4117
-0.27 | -0.05319 | -0.39336
-0.26 | -0.049588 | -0.37172
-0.25 | -0.045911 | -0.35418
-0.24 | -0.042454 | -0.33526
-0.23 | -0.0391 | -0.31321
-0.22 | -0.035857 | -0.29428
-0.21 | -0.033355 | -0.27838
-0.2 | -0.030387 | -0.26081
-0.19 | -0.027964 | -0.24276
-0.18 | -0.025378 | -0.22502
-0.17 | -0.0232 | -0.20931
-0.16 | -0.021193 | -0.19247
-0.15 | -0.019203 | -0.18166
-0.14 | -0.017223 | -0.16768
-0.13 | -0.015544 | -0.15488
-0.12 | -0.013894 | -0.14215
-0.11 | -0.012602 | -0.12984
-0.1 | -0.01108 | -0.11879
-0.09 | -0.009807 | -0.10747
-0.08 | -0.00855 | -0.09849
-0.07 | -0.007489 | -0.09023
-0.06 | -0.006301 | -0.08178
-0.05 | -0.005263 | -0.07383
-0.04 | -0.0042285 | -0.06692
-0.03 | -0.0032078 | -0.0606
-0.02 | -0.0021799 | -0.05366
-0.01 | -0.0011448 | -0.046787
0 | -3.46e-05 | -0.042645
0.01 | 0.0011521 | -0.037333
0.02 | 0.0023536 | -0.032755
0.03 | 0.0037838 | -0.027724
0.04 | 0.005247 | -0.023374
0.05 | 0.006791 | -0.018535
0.06 | 0.008843 | -0.01355
0.07 | 0.010991 | -0.00805
0.08 | 0.013345 | -0.0015176
0.09 | 0.016041 | 0.0056518
0.1 | 0.019231 | 0.014462
0.11 | 0.022811 | 0.025302
0.12 | 0.026707 | 0.038928
0.13 | 0.031263 | 0.05534
0.14 | 0.036731 | 0.07543
0.15 | 0.042659 | 0.10191
0.16 | 0.049551 | 0.13465
0.17 | 0.05669 | 0.17416
0.18 | 0.06626 | 0.22351
0.19 | 0.07654 | 0.28366
0.2 | 0.08758 | 0.35772
0.21 | 0.10071 | 0.45052
0.22 | 0.11508 | 0.55854
0.23 | 0.13206 | 0.6836
0.24 | 0.15122 | 0.8433
0.25 | 0.17209 | 1.0358
0.26 | 0.19611 | 1.2676
0.27 | 0.22149 | 1.5402
0.28 | 0.25237 | 1.8679
0.29 | 0.28732 | 2.2575
0.3 | 0.32627 | 2.732
0.31 | 0.36814 | 3.2844
0.32 | 0.41548 | 3.9528
0.33 | 0.47139 | 4.7443
0.34 | 0.5325 | 5.6951
0.35 | 0.5901 | 6.739
0.36 | 0.6678 | 8.081
0.37 | 0.7563 | 9.686
0.38 | 0.8497 | 11.553
0.39 | 0.9655 | 13.833
0.4 | 1.0933 | 16.513
0.41 | 1.2414 | 19.75
0.42 | 1.4094 | 23.606
0.43 | 1.6076 | 28.207
0.44 | 1.8305 | 33.732
0.45 | 2.0896 | 40.249
0.46 | 2.4023 | 48.312
0.47 | 2.7644 | 57.6
0.48 | 3.187 | 69.02
0.49 | 3.712 | 82.46
0.5 | 4.3317 | 98.63