## Diode Characteristic (uA-mm)
VGS (V) | VDS = 0.000 V | VDS = 0.500 V
-1.25 | -5.396 | -14.299
-1.24 | -5.225 | -13.895
-1.23 | -5.055 | -13.472
-1.22 | -4.8414 | -13.062
-1.21 | -4.6907 | -12.624
-1.2 | -4.5189 | -12.237
-1.19 | -4.3793 | -11.897
-1.18 | -4.2171 | -11.528
-1.17 | -4.0715 | -11.129
-1.16 | -3.9357 | -10.82
-1.15 | -3.7765 | -10.471
-1.14 | -3.6516 | -10.169
-1.13 | -3.5164 | -9.847
-1.12 | -3.4 | -9.498
-1.11 | -3.271 | -9.211
-1.1 | -3.1328 | -8.911
-1.09 | -3.0303 | -8.694
-1.08 | -2.925 | -8.409
-1.07 | -2.822 | -8.136
-1.06 | -2.7099 | -7.88
-1.05 | -2.6177 | -7.666
-1.04 | -2.5139 | -7.374
-1.03 | -2.429 | -7.121
-1.02 | -2.3417 | -6.934
-1.01 | -2.2572 | -6.706
-1 | -2.1808 | -6.479
-0.99 | -2.0932 | -6.274
-0.98 | -2.0062 | -6.074
-0.97 | -1.9297 | -5.837
-0.96 | -1.8574 | -5.68
-0.95 | -1.7843 | -5.472
-0.94 | -1.7193 | -5.308
-0.93 | -1.6499 | -5.1
-0.92 | -1.5872 | -4.9342
-0.91 | -1.5286 | -4.7681
-0.9 | -1.4707 | -4.615
-0.89 | -1.4113 | -4.4547
-0.88 | -1.3571 | -4.2943
-0.87 | -1.3066 | -4.1592
-0.86 | -1.2493 | -4.0463
-0.85 | -1.2002 | -3.889
-0.84 | -1.1441 | -3.7262
-0.83 | -1.0985 | -3.6059
-0.82 | -1.0533 | -3.4929
-0.81 | -1.011 | -3.3728
-0.8 | -0.9644 | -3.2417
-0.79 | -0.9248 | -3.1341
-0.78 | -0.885 | -3.0209
-0.77 | -0.8488 | -2.91
-0.76 | -0.8133 | -2.8016
-0.75 | -0.7777 | -2.7144
-0.74 | -0.7366 | -2.6071
-0.73 | -0.7074 | -2.5256
-0.72 | -0.6736 | -2.433
-0.71 | -0.6454 | -2.3396
-0.7 | -0.6155 | -2.2522
-0.69 | -0.5875 | -2.1389
-0.68 | -0.5596 | -2.0863
-0.67 | -0.5339 | -2.0017
-0.66 | -0.5088 | -1.9342
-0.65 | -0.49258 | -1.8511
-0.64 | -0.47014 | -1.7746
-0.63 | -0.4458 | -1.7226
-0.62 | -0.42376 | -1.6578
-0.61 | -0.40362 | -1.6016
-0.6 | -0.38282 | -1.5313
-0.59 | -0.36332 | -1.4666
-0.58 | -0.34648 | -1.4159
-0.57 | -0.32712 | -1.3664
-0.56 | -0.30951 | -1.3121
-0.55 | -0.29405 | -1.253
-0.54 | -0.27913 | -1.2075
-0.53 | -0.26541 | -1.1682
-0.52 | -0.25188 | -1.1167
-0.51 | -0.23795 | -1.0743
-0.5 | -0.22578 | -1.0297
-0.49 | -0.21333 | -0.9818
-0.48 | -0.2021 | -0.9459
-0.47 | -0.19095 | -0.9124
-0.46 | -0.17973 | -0.8785
-0.45 | -0.16883 | -0.8319
-0.44 | -0.16041 | -0.7957
-0.43 | -0.14984 | -0.765
-0.42 | -0.14197 | -0.7367
-0.41 | -0.13226 | -0.704
-0.4 | -0.12467 | -0.6711
-0.39 | -0.1167 | -0.6474
-0.38 | -0.11012 | -0.6172
-0.37 | -0.103 | -0.5909
-0.36 | -0.09602 | -0.5668
-0.35 | -0.08986 | -0.5392
-0.34 | -0.0847 | -0.511
-0.33 | -0.07895 | -0.49866
-0.32 | -0.07397 | -0.4705
-0.31 | -0.06857 | -0.45094
-0.3 | -0.0648 | -0.43177
-0.29 | -0.05977 | -0.40999
-0.28 | -0.05531 | -0.38811
-0.27 | -0.05139 | -0.36281
-0.26 | -0.048291 | -0.34559
-0.25 | -0.044622 | -0.32626
-0.24 | -0.041049 | -0.31079
-0.23 | -0.037989 | -0.2931
-0.22 | -0.035073 | -0.27463
-0.21 | -0.032194 | -0.25657
-0.2 | -0.029576 | -0.24123
-0.19 | -0.027014 | -0.22589
-0.18 | -0.024733 | -0.20902
-0.17 | -0.022821 | -0.19404
-0.16 | -0.02054 | -0.18001
-0.15 | -0.018763 | -0.16573
-0.14 | -0.01711 | -0.15322
-0.13 | -0.015407 | -0.14105
-0.12 | -0.013784 | -0.12897
-0.11 | -0.012297 | -0.1178
-0.1 | -0.010993 | -0.10928
-0.09 | -0.009726 | -0.0995
-0.08 | -0.008466 | -0.09078
-0.07 | -0.007319 | -0.08166
-0.06 | -0.006269 | -0.07472
-0.05 | -0.005307 | -0.06742
-0.04 | -0.0041987 | -0.06025
-0.03 | -0.0031618 | -0.05459
-0.02 | -0.0021706 | -0.04823
-0.01 | -0.0011078 | -0.043159
0 | -5.1e-06 | -0.038176
0.01 | 0.0011249 | -0.033717
0.02 | 0.0023975 | -0.029279
0.03 | 0.0036984 | -0.024992
0.04 | 0.0052832 | -0.020855
0.05 | 0.006896 | -0.016312
0.06 | 0.00867 | -0.011587
0.07 | 0.01078 | -0.006491
0.08 | 0.013372 | -0.0007037
0.09 | 0.01598 | 0.006386
0.1 | 0.018956 | 0.014763
0.11 | 0.022447 | 0.025034
0.12 | 0.026695 | 0.037845
0.13 | 0.031076 | 0.053749
0.14 | 0.036127 | 0.07343
0.15 | 0.041685 | 0.09822
0.16 | 0.048652 | 0.12943
0.17 | 0.056084 | 0.16728
0.18 | 0.06389 | 0.21436
0.19 | 0.07412 | 0.27103
0.2 | 0.08453 | 0.34174
0.21 | 0.0974 | 0.42831
0.22 | 0.1115 | 0.52922
0.23 | 0.12773 | 0.6493
0.24 | 0.14621 | 0.7978
0.25 | 0.16668 | 0.9787
0.26 | 0.18997 | 1.1939
0.27 | 0.21599 | 1.4489
0.28 | 0.24441 | 1.7539
0.29 | 0.27742 | 2.1186
0.3 | 0.31354 | 2.5522
0.31 | 0.35625 | 3.0693
0.32 | 0.40126 | 3.6722
0.33 | 0.45367 | 4.4036
0.34 | 0.5142 | 5.2546
0.35 | 0.5657 | 6.224
0.36 | 0.6405 | 7.431
0.37 | 0.7251 | 8.881
0.38 | 0.8168 | 10.589
0.39 | 0.9264 | 12.597
0.4 | 1.0491 | 15.005
0.41 | 1.1929 | 17.876
0.42 | 1.3525 | 21.295
0.43 | 1.537 | 25.388
0.44 | 1.7558 | 30.259
0.45 | 2.0024 | 36.09
0.46 | 2.3042 | 43.047
0.47 | 2.6517 | 51.329
0.48 | 3.0718 | 61.14
0.49 | 3.5718 | 72.85
0.5 | 4.1694 | 86.98