## Diode Characteristic (uA-mm)
VGS (V) | VDS = 0.000 V | VDS = 0.500 V
-1.25 | -5.722 | -15.489
-1.24 | -5.507 | -14.968
-1.23 | -5.304 | -14.447
-1.22 | -5.13 | -14.045
-1.21 | -4.957 | -13.542
-1.2 | -4.7619 | -13.165
-1.19 | -4.5812 | -12.76
-1.18 | -4.431 | -12.434
-1.17 | -4.2903 | -12.038
-1.16 | -4.1267 | -11.597
-1.15 | -3.9903 | -11.275
-1.14 | -3.8343 | -10.895
-1.13 | -3.6866 | -10.564
-1.12 | -3.5691 | -10.257
-1.11 | -3.4336 | -9.92
-1.1 | -3.298 | -9.563
-1.09 | -3.181 | -9.305
-1.08 | -3.0743 | -8.981
-1.07 | -2.9558 | -8.672
-1.06 | -2.8539 | -8.412
-1.05 | -2.7458 | -8.146
-1.04 | -2.643 | -7.928
-1.03 | -2.5623 | -7.642
-1.02 | -2.4672 | -7.406
-1.01 | -2.3607 | -7.143
-1 | -2.2737 | -6.892
-0.99 | -2.1835 | -6.683
-0.98 | -2.0949 | -6.448
-0.97 | -2.0304 | -6.255
-0.96 | -1.9384 | -6.065
-0.95 | -1.8706 | -5.846
-0.94 | -1.7832 | -5.667
-0.93 | -1.715 | -5.455
-0.92 | -1.6486 | -5.278
-0.91 | -1.5817 | -5.109
-0.9 | -1.5227 | -4.9279
-0.89 | -1.469 | -4.753
-0.88 | -1.4058 | -4.6148
-0.87 | -1.3516 | -4.4386
-0.86 | -1.2955 | -4.2977
-0.85 | -1.2424 | -4.1299
-0.84 | -1.1873 | -4.0156
-0.83 | -1.1367 | -3.8585
-0.82 | -1.0959 | -3.7168
-0.81 | -1.0469 | -3.5983
-0.8 | -1.0045 | -3.4842
-0.79 | -0.9569 | -3.3424
-0.78 | -0.9186 | -3.2362
-0.77 | -0.8777 | -3.1143
-0.76 | -0.8392 | -2.9916
-0.75 | -0.7994 | -2.8952
-0.74 | -0.7681 | -2.7903
-0.73 | -0.7329 | -2.6818
-0.72 | -0.7065 | -2.5789
-0.71 | -0.6726 | -2.4913
-0.7 | -0.6411 | -2.4059
-0.69 | -0.6144 | -2.2986
-0.68 | -0.5825 | -2.2187
-0.67 | -0.5543 | -2.1397
-0.66 | -0.5314 | -2.0577
-0.65 | -0.5088 | -1.9748
-0.64 | -0.48805 | -1.9172
-0.63 | -0.4629 | -1.8402
-0.62 | -0.43951 | -1.7604
-0.61 | -0.41852 | -1.6965
-0.6 | -0.39938 | -1.6283
-0.59 | -0.37835 | -1.5637
-0.58 | -0.36002 | -1.4965
-0.57 | -0.34129 | -1.4465
-0.56 | -0.32324 | -1.394
-0.55 | -0.30748 | -1.3392
-0.54 | -0.29285 | -1.2796
-0.53 | -0.27617 | -1.236
-0.52 | -0.26151 | -1.1819
-0.51 | -0.24698 | -1.132
-0.5 | -0.23414 | -1.0911
-0.49 | -0.22021 | -1.0465
-0.48 | -0.20919 | -1.0024
-0.47 | -0.19814 | -0.963
-0.46 | -0.18654 | -0.9232
-0.45 | -0.17533 | -0.8847
-0.44 | -0.16589 | -0.846
-0.43 | -0.15622 | -0.8127
-0.42 | -0.14605 | -0.7814
-0.41 | -0.13723 | -0.7461
-0.4 | -0.1293 | -0.7122
-0.39 | -0.12184 | -0.6828
-0.38 | -0.11393 | -0.6517
-0.37 | -0.10734 | -0.6259
-0.36 | -0.10011 | -0.5985
-0.35 | -0.09372 | -0.5726
-0.34 | -0.08773 | -0.5496
-0.33 | -0.0816 | -0.5229
-0.32 | -0.07648 | -0.5011
-0.31 | -0.07084 | -0.48029
-0.3 | -0.06576 | -0.4575
-0.29 | -0.06173 | -0.43062
-0.28 | -0.05706 | -0.40921
-0.27 | -0.05255 | -0.38756
-0.26 | -0.049444 | -0.36907
-0.25 | -0.046009 | -0.34779
-0.24 | -0.042387 | -0.33013
-0.23 | -0.039172 | -0.30819
-0.22 | -0.036281 | -0.28683
-0.21 | -0.033277 | -0.27148
-0.2 | -0.030705 | -0.25724
-0.19 | -0.028076 | -0.23711
-0.18 | -0.025651 | -0.22276
-0.17 | -0.023249 | -0.20608
-0.16 | -0.021163 | -0.1918
-0.15 | -0.019219 | -0.17715
-0.14 | -0.017408 | -0.16487
-0.13 | -0.015651 | -0.15073
-0.12 | -0.014034 | -0.13815
-0.11 | -0.012658 | -0.12813
-0.1 | -0.011254 | -0.1169
-0.09 | -0.009913 | -0.10656
-0.08 | -0.008614 | -0.09703
-0.07 | -0.007517 | -0.0879
-0.06 | -0.006368 | -0.07972
-0.05 | -0.005252 | -0.07277
-0.04 | -0.0042149 | -0.06528
-0.03 | -0.0032494 | -0.05892
-0.02 | -0.0021723 | -0.05295
-0.01 | -0.0011415 | -0.047145
0 | -1.12e-05 | -0.040741
0.01 | 0.0011224 | -0.0357
0.02 | 0.0024135 | -0.031224
0.03 | 0.0037508 | -0.026605
0.04 | 0.0052966 | -0.022162
0.05 | 0.006949 | -0.01732
0.06 | 0.008838 | -0.012286
0.07 | 0.010955 | -0.006662
0.08 | 0.013528 | -0.0004232
0.09 | 0.016159 | 0.006892
0.1 | 0.019207 | 0.015876
0.11 | 0.022707 | 0.026785
0.12 | 0.026837 | 0.040624
0.13 | 0.031426 | 0.05753
0.14 | 0.036391 | 0.07858
0.15 | 0.042307 | 0.10487
0.16 | 0.049129 | 0.13775
0.17 | 0.056442 | 0.17896
0.18 | 0.06403 | 0.22942
0.19 | 0.07405 | 0.29091
0.2 | 0.08469 | 0.36651
0.21 | 0.09783 | 0.45915
0.22 | 0.11234 | 0.5684
0.23 | 0.12822 | 0.7038
0.24 | 0.1463 | 0.8668
0.25 | 0.16583 | 1.0643
0.26 | 0.18998 | 1.2943
0.27 | 0.21617 | 1.5775
0.28 | 0.24351 | 1.9091
0.29 | 0.27609 | 2.3037
0.3 | 0.31136 | 2.7924
0.31 | 0.35342 | 3.3599
0.32 | 0.40084 | 4.0363
0.33 | 0.45123 | 4.837
0.34 | 0.50898 | 5.765
0.35 | 0.5729 | 6.906
0.36 | 0.6458 | 8.257
0.37 | 0.7309 | 9.888
0.38 | 0.8262 | 11.814
0.39 | 0.9325 | 14.121
0.4 | 1.0539 | 16.83
0.41 | 1.1969 | 20.119
0.42 | 1.3575 | 24.066
0.43 | 1.54 | 28.74
0.44 | 1.7542 | 34.35
0.45 | 2.0042 | 41.062
0.46 | 2.2917 | 49.227
0.47 | 2.6457 | 58.6
0.48 | 3.0598 | 70.09
0.49 | 3.5631 | 83.89
0.5 | 4.1379 | 100.41