## Diode Characteristic (uA-mm)
VGS (V) | VDS = 0.000 V | VDS = 0.500 V
-1.25 | -6.174 | -16.644
-1.24 | -5.91 | -16.179
-1.23 | -5.697 | -15.651
-1.22 | -5.512 | -15.187
-1.21 | -5.3 | -14.736
-1.2 | -5.114 | -14.318
-1.19 | -4.9105 | -13.8
-1.18 | -4.7231 | -13.341
-1.17 | -4.559 | -12.955
-1.16 | -4.3944 | -12.544
-1.15 | -4.2416 | -12.157
-1.14 | -4.0838 | -11.71
-1.13 | -3.9278 | -11.377
-1.12 | -3.7716 | -11.062
-1.11 | -3.6501 | -10.667
-1.1 | -3.4962 | -10.364
-1.09 | -3.3756 | -10.055
-1.08 | -3.2632 | -9.717
-1.07 | -3.1329 | -9.402
-1.06 | -3.0055 | -9.097
-1.05 | -2.904 | -8.777
-1.04 | -2.7822 | -8.493
-1.03 | -2.6817 | -8.192
-1.02 | -2.5729 | -7.902
-1.01 | -2.4852 | -7.665
-1 | -2.3813 | -7.471
-0.99 | -2.2864 | -7.149
-0.98 | -2.191 | -6.929
-0.97 | -2.1035 | -6.654
-0.96 | -2.0232 | -6.441
-0.95 | -1.9452 | -6.214
-0.94 | -1.8641 | -6.007
-0.93 | -1.796 | -5.794
-0.92 | -1.7145 | -5.571
-0.91 | -1.6494 | -5.398
-0.9 | -1.5726 | -5.235
-0.89 | -1.5143 | -5.052
-0.88 | -1.4579 | -4.8726
-0.87 | -1.3904 | -4.7167
-0.86 | -1.3332 | -4.5497
-0.85 | -1.2794 | -4.3863
-0.84 | -1.2249 | -4.2291
-0.83 | -1.176 | -4.0683
-0.82 | -1.1223 | -3.9144
-0.81 | -1.0791 | -3.7495
-0.8 | -1.0341 | -3.6207
-0.79 | -0.9869 | -3.5003
-0.78 | -0.9436 | -3.3901
-0.77 | -0.9006 | -3.2552
-0.76 | -0.8691 | -3.1418
-0.75 | -0.8271 | -3.0273
-0.74 | -0.7936 | -2.9356
-0.73 | -0.7585 | -2.8138
-0.72 | -0.7209 | -2.7014
-0.71 | -0.6858 | -2.6122
-0.7 | -0.6574 | -2.5059
-0.69 | -0.6239 | -2.4208
-0.68 | -0.5952 | -2.3251
-0.67 | -0.5696 | -2.2475
-0.66 | -0.5409 | -2.1459
-0.65 | -0.5107 | -2.0609
-0.64 | -0.49859 | -1.9794
-0.63 | -0.4726 | -1.9027
-0.62 | -0.44847 | -1.829
-0.61 | -0.42835 | -1.7598
-0.6 | -0.40683 | -1.6828
-0.59 | -0.38496 | -1.6238
-0.58 | -0.36665 | -1.5532
-0.57 | -0.34214 | -1.4934
-0.56 | -0.32732 | -1.4349
-0.55 | -0.30948 | -1.3685
-0.54 | -0.29559 | -1.317
-0.53 | -0.27974 | -1.2621
-0.52 | -0.26354 | -1.2087
-0.51 | -0.24989 | -1.1638
-0.5 | -0.23564 | -1.1146
-0.49 | -0.22463 | -1.0665
-0.48 | -0.21128 | -1.028
-0.47 | -0.19934 | -0.9874
-0.46 | -0.18789 | -0.944
-0.45 | -0.17766 | -0.9047
-0.44 | -0.16769 | -0.8671
-0.43 | -0.15709 | -0.8311
-0.42 | -0.14779 | -0.7922
-0.41 | -0.13858 | -0.758
-0.4 | -0.12938 | -0.7285
-0.39 | -0.12132 | -0.6939
-0.38 | -0.11472 | -0.6605
-0.37 | -0.10697 | -0.6357
-0.36 | -0.10049 | -0.6044
-0.35 | -0.09391 | -0.5816
-0.34 | -0.08772 | -0.5497
-0.33 | -0.08151 | -0.5263
-0.32 | -0.07634 | -0.502
-0.31 | -0.07099 | -0.48404
-0.3 | -0.06568 | -0.45933
-0.29 | -0.0608 | -0.43946
-0.28 | -0.05662 | -0.41317
-0.27 | -0.05263 | -0.39642
-0.26 | -0.04913 | -0.37402
-0.25 | -0.045425 | -0.3524
-0.24 | -0.042066 | -0.33287
-0.23 | -0.038565 | -0.31578
-0.22 | -0.035475 | -0.29689
-0.21 | -0.032579 | -0.27657
-0.2 | -0.029981 | -0.26076
-0.19 | -0.027654 | -0.24139
-0.18 | -0.025117 | -0.22926
-0.17 | -0.022871 | -0.21168
-0.16 | -0.0209 | -0.19587
-0.15 | -0.019014 | -0.1818
-0.14 | -0.017068 | -0.1675
-0.13 | -0.015402 | -0.15555
-0.12 | -0.013822 | -0.14171
-0.11 | -0.012441 | -0.13127
-0.1 | -0.010932 | -0.11981
-0.09 | -0.009688 | -0.10921
-0.08 | -0.008526 | -0.10004
-0.07 | -0.007449 | -0.09076
-0.06 | -0.006233 | -0.08392
-0.05 | -0.005202 | -0.07516
-0.04 | -0.0041768 | -0.06742
-0.03 | -0.0032009 | -0.06064
-0.02 | -0.0021528 | -0.05444
-0.01 | -0.0011471 | -0.048817
0 | -3.63e-05 | -0.042501
0.01 | 0.001153 | -0.037593
0.02 | 0.0023448 | -0.033196
0.03 | 0.003799 | -0.028286
0.04 | 0.0052575 | -0.023913
0.05 | 0.006856 | -0.018954
0.06 | 0.008898 | -0.013726
0.07 | 0.01107 | -0.008171
0.08 | 0.013444 | -0.0017643
0.09 | 0.016159 | 0.0056115
0.1 | 0.019475 | 0.014394
0.11 | 0.022955 | 0.025487
0.12 | 0.027113 | 0.039153
0.13 | 0.031773 | 0.055952
0.14 | 0.03717 | 0.07665
0.15 | 0.043031 | 0.10321
0.16 | 0.049847 | 0.13588
0.17 | 0.05667 | 0.17627
0.18 | 0.06584 | 0.22706
0.19 | 0.07613 | 0.28899
0.2 | 0.08776 | 0.36462
0.21 | 0.10094 | 0.45646
0.22 | 0.11563 | 0.56701
0.23 | 0.13248 | 0.6951
0.24 | 0.15183 | 0.8565
0.25 | 0.17379 | 1.0538
0.26 | 0.19723 | 1.286
0.27 | 0.22313 | 1.5681
0.28 | 0.25441 | 1.8943
0.29 | 0.28875 | 2.2903
0.3 | 0.32706 | 2.7691
0.31 | 0.37059 | 3.3249
0.32 | 0.41714 | 4.0047
0.33 | 0.47327 | 4.7983
0.34 | 0.53372 | 5.718
0.35 | 0.5882 | 6.855
0.36 | 0.6655 | 8.186
0.37 | 0.7541 | 9.791
0.38 | 0.8502 | 11.7
0.39 | 0.9584 | 13.922
0.4 | 1.0889 | 16.631
0.41 | 1.2303 | 19.881
0.42 | 1.3985 | 23.784
0.43 | 1.5948 | 28.32
0.44 | 1.8211 | 33.865
0.45 | 2.0727 | 40.429
0.46 | 2.3829 | 48.33
0.47 | 2.7456 | 57.64
0.48 | 3.1628 | 68.83
0.49 | 3.6816 | 82.44
0.5 | 4.3017 | 98.33