## Diode Characteristic (uA-mm)
VGS (V) | VDS = 0.000 V | VDS = 0.500 V
-1.25 | -7.273 | -20.529
-1.24 | -6.994 | -19.829
-1.23 | -6.741 | -19.129
-1.22 | -6.51 | -18.488
-1.21 | -6.234 | -17.986
-1.2 | -6.007 | -17.462
-1.19 | -5.77 | -16.824
-1.18 | -5.58 | -16.363
-1.17 | -5.361 | -15.748
-1.16 | -5.17 | -15.332
-1.15 | -4.9655 | -14.803
-1.14 | -4.7748 | -14.296
-1.13 | -4.5891 | -13.842
-1.12 | -4.4197 | -13.4
-1.11 | -4.276 | -12.989
-1.1 | -4.1324 | -12.54
-1.09 | -3.9735 | -12.166
-1.08 | -3.8076 | -11.799
-1.07 | -3.6563 | -11.341
-1.06 | -3.5242 | -10.944
-1.05 | -3.3694 | -10.648
-1.04 | -3.2418 | -10.235
-1.03 | -3.097 | -9.953
-1.02 | -2.9888 | -9.536
-1.01 | -2.8716 | -9.183
-1 | -2.7484 | -8.901
-0.99 | -2.6419 | -8.64
-0.98 | -2.5499 | -8.31
-0.97 | -2.4524 | -8.06
-0.96 | -2.3481 | -7.769
-0.95 | -2.2475 | -7.506
-0.94 | -2.1574 | -7.268
-0.93 | -2.0668 | -7.015
-0.92 | -1.9908 | -6.749
-0.91 | -1.9031 | -6.504
-0.9 | -1.8229 | -6.315
-0.89 | -1.752 | -6.09
-0.88 | -1.6697 | -5.85
-0.87 | -1.6084 | -5.646
-0.86 | -1.5401 | -5.46
-0.85 | -1.4648 | -5.254
-0.84 | -1.4067 | -5.074
-0.83 | -1.3469 | -4.8775
-0.82 | -1.2837 | -4.6828
-0.81 | -1.2347 | -4.5227
-0.8 | -1.1775 | -4.3422
-0.79 | -1.1321 | -4.2067
-0.78 | -1.0768 | -4.0422
-0.77 | -1.0258 | -3.9076
-0.76 | -0.9813 | -3.755
-0.75 | -0.9318 | -3.6134
-0.74 | -0.9012 | -3.4709
-0.73 | -0.8615 | -3.3287
-0.72 | -0.8117 | -3.2134
-0.71 | -0.7744 | -3.1054
-0.7 | -0.7397 | -2.9867
-0.69 | -0.7035 | -2.8689
-0.68 | -0.6725 | -2.731
-0.67 | -0.6395 | -2.6243
-0.66 | -0.6087 | -2.5354
-0.65 | -0.5799 | -2.4448
-0.64 | -0.5525 | -2.3624
-0.63 | -0.5259 | -2.2505
-0.62 | -0.50361 | -2.1613
-0.61 | -0.47947 | -2.0712
-0.6 | -0.45147 | -1.9904
-0.59 | -0.43113 | -1.9195
-0.58 | -0.40793 | -1.8361
-0.57 | -0.38561 | -1.7584
-0.56 | -0.36326 | -1.6984
-0.55 | -0.34512 | -1.6193
-0.54 | -0.3287 | -1.5544
-0.53 | -0.30983 | -1.4874
-0.52 | -0.29202 | -1.4287
-0.51 | -0.27527 | -1.3666
-0.5 | -0.26107 | -1.3167
-0.49 | -0.24767 | -1.2585
-0.48 | -0.23377 | -1.2048
-0.47 | -0.21955 | -1.1528
-0.46 | -0.20699 | -1.1054
-0.45 | -0.19579 | -1.0651
-0.44 | -0.18445 | -1.0154
-0.43 | -0.17336 | -0.9641
-0.42 | -0.16346 | -0.9203
-0.41 | -0.15256 | -0.8847
-0.4 | -0.14408 | -0.8463
-0.39 | -0.13462 | -0.8058
-0.38 | -0.12608 | -0.77
-0.37 | -0.11756 | -0.7395
-0.36 | -0.11027 | -0.7049
-0.35 | -0.10231 | -0.6722
-0.34 | -0.09641 | -0.6408
-0.33 | -0.08977 | -0.6138
-0.32 | -0.08324 | -0.5833
-0.31 | -0.07777 | -0.552
-0.3 | -0.07235 | -0.5289
-0.29 | -0.06714 | -0.5035
-0.28 | -0.06213 | -0.47776
-0.27 | -0.05776 | -0.45569
-0.26 | -0.05367 | -0.43097
-0.25 | -0.049685 | -0.4129
-0.24 | -0.046012 | -0.38777
-0.23 | -0.042458 | -0.36569
-0.22 | -0.038995 | -0.34459
-0.21 | -0.035964 | -0.32358
-0.2 | -0.033074 | -0.30608
-0.19 | -0.030295 | -0.28604
-0.18 | -0.027553 | -0.26706
-0.17 | -0.025213 | -0.25062
-0.16 | -0.023007 | -0.23245
-0.15 | -0.020838 | -0.21842
-0.14 | -0.018743 | -0.20146
-0.13 | -0.016937 | -0.18636
-0.12 | -0.015217 | -0.17099
-0.11 | -0.013592 | -0.15813
-0.1 | -0.012083 | -0.14585
-0.09 | -0.010682 | -0.13211
-0.08 | -0.009374 | -0.12173
-0.07 | -0.008132 | -0.11164
-0.06 | -0.006868 | -0.10168
-0.05 | -0.005745 | -0.09301
-0.04 | -0.0046385 | -0.08402
-0.03 | -0.003536 | -0.07592
-0.02 | -0.0023727 | -0.06842
-0.01 | -0.0012541 | -0.06158
0 | -4.14e-05 | -0.05445
0.01 | 0.0012987 | -0.048279
0.02 | 0.0026238 | -0.042352
0.03 | 0.0042281 | -0.037165
0.04 | 0.005843 | -0.031122
0.05 | 0.007683 | -0.025386
0.06 | 0.009804 | -0.019349
0.07 | 0.01233 | -0.013058
0.08 | 0.015065 | -0.005714
0.09 | 0.018054 | 0.0025956
0.1 | 0.021498 | 0.012371
0.11 | 0.02557 | 0.023914
0.12 | 0.030201 | 0.038014
0.13 | 0.035241 | 0.055555
0.14 | 0.041034 | 0.07691
0.15 | 0.047838 | 0.10357
0.16 | 0.055663 | 0.13727
0.17 | 0.06301 | 0.17861
0.18 | 0.07312 | 0.22844
0.19 | 0.08442 | 0.29129
0.2 | 0.09731 | 0.36507
0.21 | 0.11126 | 0.45831
0.22 | 0.12863 | 0.56991
0.23 | 0.14747 | 0.6941
0.24 | 0.16785 | 0.8569
0.25 | 0.19077 | 1.049
0.26 | 0.21684 | 1.2753
0.27 | 0.24643 | 1.5494
0.28 | 0.28029 | 1.8763
0.29 | 0.31664 | 2.2636
0.3 | 0.35702 | 2.7196
0.31 | 0.4028 | 3.2689
0.32 | 0.45485 | 3.9096
0.33 | 0.51415 | 4.6695
0.34 | 0.57 | 5.5847
0.35 | 0.6434 | 6.606
0.36 | 0.7275 | 7.88
0.37 | 0.8175 | 9.417
0.38 | 0.924 | 11.215
0.39 | 1.0396 | 13.341
0.4 | 1.1701 | 15.856
0.41 | 1.3251 | 18.86
0.42 | 1.5019 | 22.509
0.43 | 1.7046 | 26.803
0.44 | 1.9334 | 31.893
0.45 | 2.2019 | 38.016
0.46 | 2.5208 | 45.35
0.47 | 2.8879 | 54.028
0.48 | 3.3335 | 64.27
0.49 | 3.8618 | 76.65
0.5 | 4.4879 | 91.41