## Diode Characteristic (uA-mm)
VGS (V) | VDS = 0.000 V | VDS = 0.500 V
-1.25 | -7.166 | -19.922
-1.24 | -6.917 | -19.285
-1.23 | -6.674 | -18.635
-1.22 | -6.402 | -18.076
-1.21 | -6.197 | -17.48
-1.2 | -5.956 | -16.947
-1.19 | -5.729 | -16.346
-1.18 | -5.533 | -15.784
-1.17 | -5.299 | -15.306
-1.16 | -5.108 | -14.82
-1.15 | -4.9062 | -14.406
-1.14 | -4.7222 | -13.88
-1.13 | -4.54 | -13.384
-1.12 | -4.3597 | -13.001
-1.11 | -4.1999 | -12.558
-1.1 | -4.0446 | -12.159
-1.09 | -3.8777 | -11.759
-1.08 | -3.7369 | -11.338
-1.07 | -3.5968 | -11.017
-1.06 | -3.4564 | -10.651
-1.05 | -3.3134 | -10.301
-1.04 | -3.1871 | -9.926
-1.03 | -3.0662 | -9.617
-1.02 | -2.9376 | -9.265
-1.01 | -2.8117 | -8.97
-1 | -2.7031 | -8.626
-0.99 | -2.5985 | -8.346
-0.98 | -2.4889 | -8.025
-0.97 | -2.4022 | -7.754
-0.96 | -2.3056 | -7.502
-0.95 | -2.2014 | -7.237
-0.94 | -2.1231 | -6.969
-0.93 | -2.0299 | -6.774
-0.92 | -1.9464 | -6.504
-0.91 | -1.8616 | -6.268
-0.9 | -1.7782 | -6.029
-0.89 | -1.7133 | -5.816
-0.88 | -1.6327 | -5.623
-0.87 | -1.5772 | -5.442
-0.86 | -1.503 | -5.247
-0.85 | -1.4383 | -5.051
-0.84 | -1.3801 | -4.8902
-0.83 | -1.3167 | -4.7106
-0.82 | -1.26 | -4.5362
-0.81 | -1.2029 | -4.357
-0.8 | -1.1511 | -4.1987
-0.79 | -1.1018 | -4.0351
-0.78 | -1.0555 | -3.8654
-0.77 | -1.0113 | -3.7306
-0.76 | -0.9526 | -3.6104
-0.75 | -0.9187 | -3.4746
-0.74 | -0.8796 | -3.3267
-0.73 | -0.8372 | -3.2082
-0.72 | -0.8007 | -3.0851
-0.71 | -0.7622 | -2.9553
-0.7 | -0.7231 | -2.8419
-0.69 | -0.6901 | -2.7435
-0.68 | -0.655 | -2.6262
-0.67 | -0.6237 | -2.5431
-0.66 | -0.5961 | -2.4356
-0.65 | -0.5645 | -2.343
-0.64 | -0.5351 | -2.2495
-0.63 | -0.5092 | -2.169
-0.62 | -0.48691 | -2.0642
-0.61 | -0.46252 | -1.9803
-0.6 | -0.43953 | -1.9087
-0.59 | -0.41932 | -1.8338
-0.58 | -0.39574 | -1.7448
-0.57 | -0.37477 | -1.6674
-0.56 | -0.35593 | -1.5996
-0.55 | -0.33767 | -1.5347
-0.54 | -0.32098 | -1.4736
-0.53 | -0.30231 | -1.4164
-0.52 | -0.28511 | -1.36
-0.51 | -0.26946 | -1.305
-0.5 | -0.25483 | -1.2504
-0.49 | -0.24063 | -1.2004
-0.48 | -0.22778 | -1.1474
-0.47 | -0.21445 | -1.0982
-0.46 | -0.20119 | -1.0561
-0.45 | -0.19061 | -1.0007
-0.44 | -0.17978 | -0.9586
-0.43 | -0.16874 | -0.9127
-0.42 | -0.15858 | -0.8729
-0.41 | -0.14913 | -0.8334
-0.4 | -0.14069 | -0.7979
-0.39 | -0.13144 | -0.7631
-0.38 | -0.12306 | -0.7293
-0.37 | -0.11493 | -0.7004
-0.36 | -0.10697 | -0.6671
-0.35 | -0.10011 | -0.6331
-0.34 | -0.09373 | -0.6052
-0.33 | -0.08737 | -0.5784
-0.32 | -0.08168 | -0.5497
-0.31 | -0.07639 | -0.5248
-0.3 | -0.0706 | -0.49899
-0.29 | -0.06524 | -0.47451
-0.28 | -0.06049 | -0.44926
-0.27 | -0.05624 | -0.42706
-0.26 | -0.05194 | -0.40387
-0.25 | -0.048092 | -0.38348
-0.24 | -0.044215 | -0.36383
-0.23 | -0.040757 | -0.34091
-0.22 | -0.037886 | -0.32166
-0.21 | -0.034673 | -0.30544
-0.2 | -0.031689 | -0.28463
-0.19 | -0.029024 | -0.26673
-0.18 | -0.026689 | -0.24929
-0.17 | -0.024055 | -0.23261
-0.16 | -0.02202 | -0.2169
-0.15 | -0.019939 | -0.20054
-0.14 | -0.01801 | -0.18568
-0.13 | -0.016137 | -0.1704
-0.12 | -0.014502 | -0.15547
-0.11 | -0.013062 | -0.14446
-0.1 | -0.011715 | -0.13222
-0.09 | -0.01028 | -0.12036
-0.08 | -0.009005 | -0.11012
-0.07 | -0.00789 | -0.101
-0.06 | -0.00674 | -0.09177
-0.05 | -0.005495 | -0.08289
-0.04 | -0.0044426 | -0.07495
-0.03 | -0.0034006 | -0.06708
-0.02 | -0.0022755 | -0.06107
-0.01 | -0.0012071 | -0.05482
0 | -2.36e-05 | -0.047978
0.01 | 0.0011847 | -0.042509
0.02 | 0.0025437 | -0.03752
0.03 | 0.0039909 | -0.032369
0.04 | 0.0056613 | -0.027019
0.05 | 0.007361 | -0.021735
0.06 | 0.009396 | -0.016537
0.07 | 0.011794 | -0.010345
0.08 | 0.014479 | -0.0035056
0.09 | 0.017317 | 0.0040285
0.1 | 0.020696 | 0.013447
0.11 | 0.024737 | 0.024758
0.12 | 0.029083 | 0.038723
0.13 | 0.033929 | 0.055731
0.14 | 0.039656 | 0.07642
0.15 | 0.046198 | 0.10271
0.16 | 0.053715 | 0.13559
0.17 | 0.06139 | 0.17721
0.18 | 0.07094 | 0.22717
0.19 | 0.08178 | 0.28865
0.2 | 0.09449 | 0.36431
0.21 | 0.10866 | 0.45682
0.22 | 0.12419 | 0.56763
0.23 | 0.14225 | 0.6967
0.24 | 0.16279 | 0.8551
0.25 | 0.18565 | 1.055
0.26 | 0.21116 | 1.2875
0.27 | 0.24127 | 1.5661
0.28 | 0.27456 | 1.8941
0.29 | 0.31013 | 2.2873
0.3 | 0.35091 | 2.7637
0.31 | 0.39608 | 3.3165
0.32 | 0.44745 | 3.9864
0.33 | 0.50825 | 4.7727
0.34 | 0.56891 | 5.69
0.35 | 0.6322 | 6.801
0.36 | 0.7142 | 8.122
0.37 | 0.8064 | 9.697
0.38 | 0.9112 | 11.557
0.39 | 1.0286 | 13.753
0.4 | 1.1651 | 16.389
0.41 | 1.3186 | 19.532
0.42 | 1.5006 | 23.343
0.43 | 1.7001 | 27.792
0.44 | 1.9314 | 33.111
0.45 | 2.2086 | 39.529
0.46 | 2.5353 | 47.169
0.47 | 2.9009 | 56.374
0.48 | 3.3524 | 67.02
0.49 | 3.8922 | 79.79
0.5 | 4.5187 | 95.34