## Diode Characteristic (uA-mm)
VGS (V) | VDS = 0.000 V | VDS = 0.500 V
-1.25 | -8.622 | -24.22
-1.24 | -8.243 | -23.515
-1.23 | -7.942 | -22.731
-1.22 | -7.684 | -22.051
-1.21 | -7.419 | -21.344
-1.2 | -7.084 | -20.721
-1.19 | -6.83 | -20.039
-1.18 | -6.576 | -19.38
-1.17 | -6.347 | -18.725
-1.16 | -6.116 | -18.142
-1.15 | -5.899 | -17.528
-1.14 | -5.668 | -16.987
-1.13 | -5.464 | -16.437
-1.12 | -5.253 | -15.924
-1.11 | -5.077 | -15.372
-1.1 | -4.8297 | -14.876
-1.09 | -4.6714 | -14.461
-1.08 | -4.5092 | -13.966
-1.07 | -4.3332 | -13.524
-1.06 | -4.1645 | -13.054
-1.05 | -4.0127 | -12.685
-1.04 | -3.8692 | -12.167
-1.03 | -3.7043 | -11.741
-1.02 | -3.5611 | -11.352
-1.01 | -3.423 | -10.982
-1 | -3.2764 | -10.605
-0.99 | -3.1452 | -10.255
-0.98 | -3.0318 | -9.887
-0.97 | -2.8997 | -9.544
-0.96 | -2.7927 | -9.256
-0.95 | -2.6631 | -8.973
-0.94 | -2.5684 | -8.626
-0.93 | -2.4629 | -8.355
-0.92 | -2.3684 | -8.05
-0.91 | -2.2677 | -7.749
-0.9 | -2.1597 | -7.513
-0.89 | -2.0748 | -7.217
-0.88 | -1.9868 | -6.962
-0.87 | -1.9049 | -6.724
-0.86 | -1.8263 | -6.492
-0.85 | -1.7428 | -6.279
-0.84 | -1.6569 | -6.046
-0.83 | -1.5911 | -5.801
-0.82 | -1.5175 | -5.61
-0.81 | -1.4522 | -5.391
-0.8 | -1.3878 | -5.194
-0.79 | -1.3248 | -5.023
-0.78 | -1.2618 | -4.8531
-0.77 | -1.2112 | -4.6642
-0.76 | -1.1594 | -4.4866
-0.75 | -1.1062 | -4.3182
-0.74 | -1.053 | -4.146
-0.73 | -1 | -3.9763
-0.72 | -0.9533 | -3.8465
-0.71 | -0.91 | -3.6839
-0.7 | -0.8632 | -3.5513
-0.69 | -0.8208 | -3.4168
-0.68 | -0.7879 | -3.3063
-0.67 | -0.7537 | -3.1626
-0.66 | -0.7133 | -3.0642
-0.65 | -0.6781 | -2.935
-0.64 | -0.6422 | -2.8235
-0.63 | -0.6127 | -2.716
-0.62 | -0.5831 | -2.6047
-0.61 | -0.5553 | -2.484
-0.6 | -0.5243 | -2.4063
-0.59 | -0.5015 | -2.2919
-0.58 | -0.47499 | -2.2025
-0.57 | -0.4517 | -2.1214
-0.56 | -0.42547 | -2.036
-0.55 | -0.40289 | -1.9617
-0.54 | -0.38048 | -1.8812
-0.53 | -0.36125 | -1.8044
-0.52 | -0.34101 | -1.712
-0.51 | -0.32321 | -1.6468
-0.5 | -0.3036 | -1.5786
-0.49 | -0.28813 | -1.5135
-0.48 | -0.27148 | -1.4529
-0.47 | -0.25825 | -1.3937
-0.46 | -0.24143 | -1.3396
-0.45 | -0.22701 | -1.2788
-0.44 | -0.21353 | -1.2288
-0.43 | -0.20007 | -1.1697
-0.42 | -0.18845 | -1.1123
-0.41 | -0.17687 | -1.07
-0.4 | -0.16571 | -1.0275
-0.39 | -0.15575 | -0.9801
-0.38 | -0.14561 | -0.9346
-0.37 | -0.13741 | -0.8919
-0.36 | -0.1275 | -0.8602
-0.35 | -0.11946 | -0.8128
-0.34 | -0.11081 | -0.7793
-0.33 | -0.10331 | -0.7415
-0.32 | -0.09654 | -0.7021
-0.31 | -0.08922 | -0.678
-0.3 | -0.08273 | -0.6444
-0.29 | -0.07685 | -0.6088
-0.28 | -0.07142 | -0.5789
-0.27 | -0.06654 | -0.5514
-0.26 | -0.06143 | -0.5266
-0.25 | -0.05662 | -0.50414
-0.24 | -0.052 | -0.47464
-0.23 | -0.048201 | -0.44659
-0.22 | -0.044233 | -0.42184
-0.21 | -0.040914 | -0.39514
-0.2 | -0.037468 | -0.37008
-0.19 | -0.034332 | -0.35229
-0.18 | -0.031288 | -0.32765
-0.17 | -0.028453 | -0.30557
-0.16 | -0.025668 | -0.285
-0.15 | -0.023324 | -0.26596
-0.14 | -0.021128 | -0.24985
-0.13 | -0.019173 | -0.22683
-0.12 | -0.016923 | -0.20975
-0.11 | -0.015193 | -0.19152
-0.1 | -0.013521 | -0.17799
-0.09 | -0.011957 | -0.16389
-0.08 | -0.010346 | -0.14948
-0.07 | -0.00893 | -0.13583
-0.06 | -0.007677 | -0.12466
-0.05 | -0.006446 | -0.11141
-0.04 | -0.005082 | -0.09983
-0.03 | -0.0038634 | -0.09047
-0.02 | -0.0026506 | -0.08157
-0.01 | -0.0013307 | -0.07312
0 | 5e-07 | -0.06428
0.01 | 0.0013852 | -0.05764
0.02 | 0.0029071 | -0.05049
0.03 | 0.0045971 | -0.04415
0.04 | 0.006368 | -0.036823
0.05 | 0.008365 | -0.031029
0.06 | 0.010894 | -0.02442
0.07 | 0.01351 | -0.016901
0.08 | 0.016482 | -0.009648
0.09 | 0.019843 | -0.0006434
0.1 | 0.023938 | 0.008825
0.11 | 0.028268 | 0.019983
0.12 | 0.033245 | 0.033503
0.13 | 0.038825 | 0.050183
0.14 | 0.04565 | 0.06979
0.15 | 0.052842 | 0.09396
0.16 | 0.06061 | 0.12415
0.17 | 0.07024 | 0.16142
0.18 | 0.08105 | 0.20519
0.19 | 0.0939 | 0.25828
0.2 | 0.10772 | 0.32292
0.21 | 0.12451 | 0.4032
0.22 | 0.1431 | 0.49871
0.23 | 0.1633 | 0.6051
0.24 | 0.18682 | 0.7404
0.25 | 0.21207 | 0.9021
0.26 | 0.24158 | 1.0898
0.27 | 0.27548 | 1.3127
0.28 | 0.31293 | 1.5777
0.29 | 0.35412 | 1.8884
0.3 | 0.39914 | 2.2523
0.31 | 0.4531 | 2.6857
0.32 | 0.51144 | 3.1926
0.33 | 0.5685 | 3.7844
0.34 | 0.6448 | 4.4907
0.35 | 0.7283 | 5.31
0.36 | 0.8233 | 6.219
0.37 | 0.9244 | 7.353
0.38 | 1.0432 | 8.683
0.39 | 1.1743 | 10.246
0.4 | 1.3206 | 12.047
0.41 | 1.4916 | 14.21
0.42 | 1.6892 | 16.772
0.43 | 1.9 | 19.763
0.44 | 2.1581 | 23.323
0.45 | 2.4648 | 27.489
0.46 | 2.8156 | 32.527
0.47 | 3.2116 | 38.332
0.48 | 3.6926 | 45.305
0.49 | 4.2651 | 53.57
0.5 | 4.931 | 63.12