## Diode Characteristic (uA-mm)
VGS (V) | VDS = 0.000 V | VDS = 0.500 V
-1.25 | -6.739 | -18.331
-1.24 | -6.527 | -17.81
-1.23 | -6.29 | -17.274
-1.22 | -6.077 | -16.738
-1.21 | -5.855 | -16.234
-1.2 | -5.62 | -15.77
-1.19 | -5.429 | -15.223
-1.18 | -5.22 | -14.746
-1.17 | -5.055 | -14.354
-1.16 | -4.8521 | -13.887
-1.15 | -4.6819 | -13.514
-1.14 | -4.4972 | -13.043
-1.13 | -4.3348 | -12.617
-1.12 | -4.1414 | -12.272
-1.11 | -4.0091 | -11.84
-1.1 | -3.8733 | -11.498
-1.09 | -3.7322 | -11.148
-1.08 | -3.605 | -10.8
-1.07 | -3.4864 | -10.482
-1.06 | -3.3607 | -10.117
-1.05 | -3.2245 | -9.734
-1.04 | -3.0941 | -9.478
-1.03 | -2.9769 | -9.117
-1.02 | -2.8625 | -8.811
-1.01 | -2.7597 | -8.522
-1 | -2.6592 | -8.277
-0.99 | -2.5627 | -7.978
-0.98 | -2.4621 | -7.742
-0.97 | -2.3706 | -7.452
-0.96 | -2.2788 | -7.192
-0.95 | -2.2021 | -6.937
-0.94 | -2.112 | -6.709
-0.93 | -2.0241 | -6.478
-0.92 | -1.9442 | -6.264
-0.91 | -1.8833 | -6.07
-0.9 | -1.7985 | -5.86
-0.89 | -1.7198 | -5.678
-0.88 | -1.6592 | -5.481
-0.87 | -1.5874 | -5.287
-0.86 | -1.5281 | -5.108
-0.85 | -1.45 | -4.9131
-0.84 | -1.4109 | -4.7442
-0.83 | -1.3449 | -4.5901
-0.82 | -1.2945 | -4.4443
-0.81 | -1.2338 | -4.2635
-0.8 | -1.1819 | -4.1077
-0.79 | -1.132 | -3.9505
-0.78 | -1.0815 | -3.8193
-0.77 | -1.0314 | -3.6716
-0.76 | -0.9853 | -3.5652
-0.75 | -0.9354 | -3.4248
-0.74 | -0.8964 | -3.306
-0.73 | -0.8592 | -3.1701
-0.72 | -0.8232 | -3.0622
-0.71 | -0.7873 | -2.9358
-0.7 | -0.7522 | -2.8351
-0.69 | -0.7215 | -2.7344
-0.68 | -0.6875 | -2.6318
-0.67 | -0.656 | -2.5283
-0.66 | -0.6242 | -2.432
-0.65 | -0.5939 | -2.3513
-0.64 | -0.5664 | -2.2642
-0.63 | -0.5386 | -2.1777
-0.62 | -0.5113 | -2.0971
-0.61 | -0.49196 | -2.0088
-0.6 | -0.46737 | -1.9369
-0.59 | -0.44478 | -1.8626
-0.58 | -0.42247 | -1.7987
-0.57 | -0.40138 | -1.7285
-0.56 | -0.38253 | -1.6599
-0.55 | -0.36132 | -1.6021
-0.54 | -0.3432 | -1.5305
-0.53 | -0.3252 | -1.4801
-0.52 | -0.30629 | -1.4186
-0.51 | -0.29214 | -1.3633
-0.5 | -0.27768 | -1.3129
-0.49 | -0.26069 | -1.2632
-0.48 | -0.24635 | -1.1995
-0.47 | -0.23347 | -1.1544
-0.46 | -0.2202 | -1.1065
-0.45 | -0.20756 | -1.0624
-0.44 | -0.19469 | -1.0206
-0.43 | -0.18237 | -0.9746
-0.42 | -0.17236 | -0.9355
-0.41 | -0.16245 | -0.8986
-0.4 | -0.15412 | -0.8573
-0.39 | -0.14327 | -0.8251
-0.38 | -0.13345 | -0.7907
-0.37 | -0.12609 | -0.7519
-0.36 | -0.11866 | -0.72
-0.35 | -0.11079 | -0.691
-0.34 | -0.10305 | -0.6621
-0.33 | -0.0954 | -0.626
-0.32 | -0.08993 | -0.5972
-0.31 | -0.08368 | -0.5651
-0.3 | -0.0775 | -0.5395
-0.29 | -0.07171 | -0.5197
-0.28 | -0.06712 | -0.49508
-0.27 | -0.06242 | -0.46786
-0.26 | -0.0575 | -0.44432
-0.25 | -0.05324 | -0.4223
-0.24 | -0.04953 | -0.3996
-0.23 | -0.04584 | -0.37861
-0.22 | -0.042077 | -0.35884
-0.21 | -0.038704 | -0.33451
-0.2 | -0.035434 | -0.31459
-0.19 | -0.032465 | -0.29528
-0.18 | -0.02955 | -0.27592
-0.17 | -0.026878 | -0.25477
-0.16 | -0.024456 | -0.2371
-0.15 | -0.022356 | -0.22061
-0.14 | -0.019938 | -0.20399
-0.13 | -0.017965 | -0.1893
-0.12 | -0.01634 | -0.17314
-0.11 | -0.014562 | -0.15914
-0.1 | -0.012763 | -0.1461
-0.09 | -0.011282 | -0.13342
-0.08 | -0.009959 | -0.12207
-0.07 | -0.008624 | -0.11156
-0.06 | -0.007282 | -0.10087
-0.05 | -0.006028 | -0.09077
-0.04 | -0.0048698 | -0.08181
-0.03 | -0.0037276 | -0.07318
-0.02 | -0.002501 | -0.06572
-0.01 | -0.0013318 | -0.05833
0 | -4.69e-05 | -0.052
0.01 | 0.0013602 | -0.045971
0.02 | 0.0027225 | -0.039795
0.03 | 0.0044021 | -0.034434
0.04 | 0.006115 | -0.028996
0.05 | 0.008029 | -0.023147
0.06 | 0.010152 | -0.017584
0.07 | 0.012801 | -0.011269
0.08 | 0.015674 | -0.0040417
0.09 | 0.018702 | 0.0037864
0.1 | 0.022258 | 0.01262
0.11 | 0.026558 | 0.023836
0.12 | 0.031187 | 0.037861
0.13 | 0.036339 | 0.054511
0.14 | 0.042245 | 0.07398
0.15 | 0.049186 | 0.09964
0.16 | 0.056768 | 0.13073
0.17 | 0.06476 | 0.1696
0.18 | 0.07467 | 0.21632
0.19 | 0.08623 | 0.27366
0.2 | 0.09905 | 0.34436
0.21 | 0.11292 | 0.42918
0.22 | 0.12963 | 0.53158
0.23 | 0.1481 | 0.6484
0.24 | 0.16842 | 0.7924
0.25 | 0.19243 | 0.9682
0.26 | 0.21805 | 1.1777
0.27 | 0.24872 | 1.4226
0.28 | 0.28091 | 1.7195
0.29 | 0.31755 | 2.0638
0.3 | 0.36034 | 2.4844
0.31 | 0.40609 | 2.9635
0.32 | 0.45916 | 3.5339
0.33 | 0.51956 | 4.2158
0.34 | 0.5717 | 5.0015
0.35 | 0.6458 | 5.899
0.36 | 0.7283 | 7.018
0.37 | 0.8195 | 8.319
0.38 | 0.9242 | 9.892
0.39 | 1.0451 | 11.732
0.4 | 1.1811 | 13.893
0.41 | 1.3292 | 16.446
0.42 | 1.51 | 19.525
0.43 | 1.7121 | 23.132
0.44 | 1.9467 | 27.459
0.45 | 2.2187 | 32.593
0.46 | 2.5403 | 38.73
0.47 | 2.9092 | 46.018
0.48 | 3.3674 | 54.588
0.49 | 3.8873 | 64.72
0.5 | 4.5287 | 77.09