## Diode Characteristic (uA-mm)
VGS (V) | VDS = 0.000 V | VDS = 0.500 V
-1.25 | -9.916 | -29.248
-1.24 | -9.509 | -28.348
-1.23 | -9.143 | -27.408
-1.22 | -8.798 | -26.503
-1.21 | -8.526 | -25.59
-1.2 | -8.147 | -24.817
-1.19 | -7.831 | -24.057
-1.18 | -7.549 | -23.265
-1.17 | -7.229 | -22.557
-1.16 | -6.989 | -21.808
-1.15 | -6.714 | -21.067
-1.14 | -6.436 | -20.339
-1.13 | -6.207 | -19.568
-1.12 | -5.935 | -18.968
-1.11 | -5.711 | -18.406
-1.1 | -5.485 | -17.782
-1.09 | -5.28 | -17.223
-1.08 | -5.07 | -16.581
-1.07 | -4.8884 | -16.07
-1.06 | -4.6686 | -15.551
-1.05 | -4.471 | -14.98
-1.04 | -4.3016 | -14.468
-1.03 | -4.1189 | -13.953
-1.02 | -3.9641 | -13.498
-1.01 | -3.8032 | -13.014
-1 | -3.6379 | -12.535
-0.99 | -3.4794 | -12.157
-0.98 | -3.3305 | -11.771
-0.97 | -3.2035 | -11.232
-0.96 | -3.067 | -10.908
-0.95 | -2.9228 | -10.485
-0.94 | -2.8046 | -10.15
-0.93 | -2.6961 | -9.755
-0.92 | -2.5825 | -9.395
-0.91 | -2.4788 | -9.114
-0.9 | -2.3648 | -8.769
-0.89 | -2.2605 | -8.44
-0.88 | -2.1546 | -8.155
-0.87 | -2.0653 | -7.844
-0.86 | -1.9774 | -7.585
-0.85 | -1.8861 | -7.272
-0.84 | -1.7861 | -7.033
-0.83 | -1.7102 | -6.739
-0.82 | -1.6438 | -6.492
-0.81 | -1.5659 | -6.265
-0.8 | -1.4967 | -6.022
-0.79 | -1.4253 | -5.788
-0.78 | -1.3608 | -5.578
-0.77 | -1.3039 | -5.396
-0.76 | -1.2331 | -5.16
-0.75 | -1.1791 | -4.9759
-0.74 | -1.1232 | -4.7907
-0.73 | -1.0687 | -4.5844
-0.72 | -1.0197 | -4.4118
-0.71 | -0.9738 | -4.2444
-0.7 | -0.9209 | -4.0836
-0.69 | -0.8768 | -3.913
-0.68 | -0.831 | -3.773
-0.67 | -0.7934 | -3.6104
-0.66 | -0.7544 | -3.4803
-0.65 | -0.7136 | -3.3085
-0.64 | -0.6808 | -3.1869
-0.63 | -0.6474 | -3.0494
-0.62 | -0.611 | -2.9125
-0.61 | -0.578 | -2.8017
-0.6 | -0.5507 | -2.6703
-0.59 | -0.5227 | -2.5771
-0.58 | -0.49825 | -2.4563
-0.57 | -0.47245 | -2.3658
-0.56 | -0.44527 | -2.2526
-0.55 | -0.41967 | -2.1622
-0.54 | -0.39668 | -2.0836
-0.53 | -0.37657 | -1.9848
-0.52 | -0.35443 | -1.8989
-0.51 | -0.33517 | -1.8174
-0.5 | -0.31547 | -1.7399
-0.49 | -0.29747 | -1.6678
-0.48 | -0.27858 | -1.5995
-0.47 | -0.2618 | -1.5228
-0.46 | -0.24709 | -1.4616
-0.45 | -0.23454 | -1.3921
-0.44 | -0.2188 | -1.333
-0.43 | -0.20595 | -1.274
-0.42 | -0.19305 | -1.2194
-0.41 | -0.18113 | -1.1642
-0.4 | -0.16951 | -1.1077
-0.39 | -0.15902 | -1.0623
-0.38 | -0.14843 | -1.0097
-0.37 | -0.13912 | -0.9653
-0.36 | -0.1299 | -0.9187
-0.35 | -0.12112 | -0.8737
-0.34 | -0.11307 | -0.8363
-0.33 | -0.10528 | -0.7959
-0.32 | -0.09845 | -0.7547
-0.31 | -0.09067 | -0.723
-0.3 | -0.08455 | -0.6836
-0.29 | -0.07749 | -0.6503
-0.28 | -0.07242 | -0.6162
-0.27 | -0.06699 | -0.587
-0.26 | -0.06123 | -0.5556
-0.25 | -0.05692 | -0.5264
-0.24 | -0.05211 | -0.50249
-0.23 | -0.048869 | -0.47173
-0.22 | -0.044593 | -0.4454
-0.21 | -0.040894 | -0.42352
-0.2 | -0.037882 | -0.39694
-0.19 | -0.034863 | -0.37152
-0.18 | -0.031465 | -0.35092
-0.17 | -0.028767 | -0.3246
-0.16 | -0.026256 | -0.30412
-0.15 | -0.023755 | -0.28097
-0.14 | -0.02138 | -0.26109
-0.13 | -0.0192 | -0.24345
-0.12 | -0.017315 | -0.2256
-0.11 | -0.015524 | -0.20892
-0.1 | -0.013694 | -0.19343
-0.09 | -0.012071 | -0.17547
-0.08 | -0.010525 | -0.16171
-0.07 | -0.009241 | -0.14744
-0.06 | -0.007752 | -0.13454
-0.05 | -0.006443 | -0.1228
-0.04 | -0.005225 | -0.11144
-0.03 | -0.0039514 | -0.10047
-0.02 | -0.0026499 | -0.09107
-0.01 | -0.0014024 | -0.08203
0 | -3.38e-05 | -0.07347
0.01 | 0.0014142 | -0.06521
0.02 | 0.0029619 | -0.05824
0.03 | 0.0046916 | -0.05058
0.04 | 0.006613 | -0.042814
0.05 | 0.008738 | -0.036244
0.06 | 0.011137 | -0.029266
0.07 | 0.013849 | -0.022165
0.08 | 0.017068 | -0.014037
0.09 | 0.02072 | -0.005326
0.1 | 0.024626 | 0.0043329
0.11 | 0.029215 | 0.01554
0.12 | 0.034978 | 0.028442
0.13 | 0.040871 | 0.044245
0.14 | 0.047677 | 0.0626
0.15 | 0.055539 | 0.08523
0.16 | 0.06397 | 0.11292
0.17 | 0.07447 | 0.14628
0.18 | 0.08666 | 0.1868
0.19 | 0.09981 | 0.23486
0.2 | 0.11545 | 0.29273
0.21 | 0.13355 | 0.36405
0.22 | 0.15281 | 0.44923
0.23 | 0.1752 | 0.5485
0.24 | 0.20026 | 0.658
0.25 | 0.22898 | 0.8014
0.26 | 0.26233 | 0.9649
0.27 | 0.29822 | 1.1615
0.28 | 0.33914 | 1.3909
0.29 | 0.38107 | 1.6548
0.3 | 0.43412 | 1.9733
0.31 | 0.49188 | 2.3397
0.32 | 0.55469 | 2.7638
0.33 | 0.6141 | 3.2752
0.34 | 0.6961 | 3.8593
0.35 | 0.784 | 4.5449
0.36 | 0.882 | 5.3311
0.37 | 0.9944 | 6.22
0.38 | 1.1204 | 7.311
0.39 | 1.2622 | 8.564
0.4 | 1.4194 | 10.045
0.41 | 1.6008 | 11.76
0.42 | 1.8074 | 13.809
0.43 | 2.0397 | 16.156
0.44 | 2.3144 | 18.941
0.45 | 2.6246 | 22.19
0.46 | 2.9858 | 25.991
0.47 | 3.4169 | 30.515
0.48 | 3.9025 | 35.827
0.49 | 4.5066 | 42.118
0.5 | 5.2097 | 49.445