## Diode Characteristic (uA-mm)
VGS (V) | VDS = 0.000 V | VDS = 0.500 V
-1.25 | -9.159 | -26.316
-1.24 | -8.851 | -25.545
-1.23 | -8.503 | -24.641
-1.22 | -8.168 | -23.853
-1.21 | -7.845 | -23.127
-1.2 | -7.548 | -22.38
-1.19 | -7.28 | -21.667
-1.18 | -7.006 | -20.97
-1.17 | -6.736 | -20.303
-1.16 | -6.492 | -19.641
-1.15 | -6.212 | -19.037
-1.14 | -5.996 | -18.401
-1.13 | -5.736 | -17.781
-1.12 | -5.502 | -17.166
-1.11 | -5.257 | -16.569
-1.1 | -5.091 | -16.032
-1.09 | -4.8851 | -15.46
-1.08 | -4.7054 | -14.95
-1.07 | -4.537 | -14.468
-1.06 | -4.3491 | -14.003
-1.05 | -4.1685 | -13.525
-1.04 | -4.0014 | -13.038
-1.03 | -3.8352 | -12.61
-1.02 | -3.6837 | -12.203
-1.01 | -3.545 | -11.727
-1 | -3.3779 | -11.311
-0.99 | -3.2448 | -10.956
-0.98 | -3.1097 | -10.621
-0.97 | -2.9918 | -10.265
-0.96 | -2.8682 | -9.895
-0.95 | -2.7474 | -9.562
-0.94 | -2.6349 | -9.182
-0.93 | -2.5278 | -8.933
-0.92 | -2.4279 | -8.587
-0.91 | -2.3203 | -8.269
-0.9 | -2.219 | -7.909
-0.89 | -2.1238 | -7.703
-0.88 | -2.028 | -7.398
-0.87 | -1.9513 | -7.137
-0.86 | -1.8564 | -6.889
-0.85 | -1.7802 | -6.61
-0.84 | -1.7 | -6.372
-0.83 | -1.6186 | -6.113
-0.82 | -1.5509 | -5.917
-0.81 | -1.4771 | -5.687
-0.8 | -1.4111 | -5.467
-0.79 | -1.3406 | -5.283
-0.78 | -1.2915 | -5.076
-0.77 | -1.2313 | -4.8692
-0.76 | -1.1764 | -4.6519
-0.75 | -1.1192 | -4.5005
-0.74 | -1.064 | -4.33
-0.73 | -1.0159 | -4.1712
-0.72 | -0.966 | -4.0169
-0.71 | -0.9172 | -3.8541
-0.7 | -0.8786 | -3.6944
-0.69 | -0.8263 | -3.5578
-0.68 | -0.7915 | -3.4224
-0.67 | -0.7522 | -3.2877
-0.66 | -0.7173 | -3.1581
-0.65 | -0.681 | -3.0318
-0.64 | -0.6484 | -2.9038
-0.63 | -0.6147 | -2.7827
-0.62 | -0.5838 | -2.6574
-0.61 | -0.552 | -2.5587
-0.6 | -0.5234 | -2.4441
-0.59 | -0.49749 | -2.3412
-0.58 | -0.4724 | -2.2469
-0.57 | -0.44659 | -2.1568
-0.56 | -0.42527 | -2.0693
-0.55 | -0.40042 | -1.9826
-0.54 | -0.37871 | -1.9028
-0.53 | -0.35795 | -1.8073
-0.52 | -0.33956 | -1.7384
-0.51 | -0.31825 | -1.6724
-0.5 | -0.30098 | -1.6064
-0.49 | -0.28258 | -1.5213
-0.48 | -0.2659 | -1.4581
-0.47 | -0.25067 | -1.4013
-0.46 | -0.23581 | -1.3345
-0.45 | -0.22149 | -1.2774
-0.44 | -0.20873 | -1.224
-0.43 | -0.19651 | -1.1626
-0.42 | -0.18354 | -1.1224
-0.41 | -0.17225 | -1.0619
-0.4 | -0.16206 | -1.0182
-0.39 | -0.15195 | -0.9703
-0.38 | -0.142 | -0.921
-0.37 | -0.13326 | -0.8812
-0.36 | -0.12447 | -0.8383
-0.35 | -0.11689 | -0.7954
-0.34 | -0.1081 | -0.7575
-0.33 | -0.10085 | -0.7285
-0.32 | -0.09386 | -0.6893
-0.31 | -0.087 | -0.662
-0.3 | -0.07999 | -0.6274
-0.29 | -0.07436 | -0.5978
-0.28 | -0.06894 | -0.5702
-0.27 | -0.06409 | -0.5398
-0.26 | -0.05913 | -0.5111
-0.25 | -0.05444 | -0.48426
-0.24 | -0.05024 | -0.46154
-0.23 | -0.04677 | -0.43308
-0.22 | -0.042948 | -0.41207
-0.21 | -0.039589 | -0.38561
-0.2 | -0.03619 | -0.36334
-0.19 | -0.033156 | -0.34312
-0.18 | -0.030454 | -0.32077
-0.17 | -0.027538 | -0.30012
-0.16 | -0.025129 | -0.27856
-0.15 | -0.02272 | -0.25991
-0.14 | -0.020409 | -0.23956
-0.13 | -0.0184 | -0.2208
-0.12 | -0.016503 | -0.20553
-0.11 | -0.014662 | -0.18879
-0.1 | -0.013057 | -0.17379
-0.09 | -0.011564 | -0.16033
-0.08 | -0.0101 | -0.14514
-0.07 | -0.008712 | -0.13314
-0.06 | -0.007474 | -0.12158
-0.05 | -0.006198 | -0.11034
-0.04 | -0.0049819 | -0.10046
-0.03 | -0.0037471 | -0.08956
-0.02 | -0.002584 | -0.08113
-0.01 | -0.0013087 | -0.07273
0 | 1.65e-05 | -0.06392
0.01 | 0.0013282 | -0.05742
0.02 | 0.0028572 | -0.05114
0.03 | 0.0044363 | -0.043797
0.04 | 0.006209 | -0.037049
0.05 | 0.00828 | -0.030988
0.06 | 0.01065 | -0.02436
0.07 | 0.013264 | -0.017593
0.08 | 0.016117 | -0.01003
0.09 | 0.019542 | -0.0021151
0.1 | 0.023436 | 0.007448
0.11 | 0.02773 | 0.018533
0.12 | 0.032746 | 0.031757
0.13 | 0.038567 | 0.047938
0.14 | 0.044982 | 0.06728
0.15 | 0.052229 | 0.09097
0.16 | 0.06 | 0.12063
0.17 | 0.06974 | 0.15647
0.18 | 0.08069 | 0.20068
0.19 | 0.09349 | 0.25405
0.2 | 0.10798 | 0.31836
0.21 | 0.12388 | 0.39839
0.22 | 0.14248 | 0.49287
0.23 | 0.1632 | 0.6004
0.24 | 0.187 | 0.735
0.25 | 0.21379 | 0.8994
0.26 | 0.24347 | 1.0913
0.27 | 0.27598 | 1.3202
0.28 | 0.31377 | 1.5856
0.29 | 0.35779 | 1.8994
0.3 | 0.40342 | 2.2836
0.31 | 0.45758 | 2.7242
0.32 | 0.51748 | 3.2462
0.33 | 0.57 | 3.8565
0.34 | 0.6436 | 4.5807
0.35 | 0.7269 | 5.4242
0.36 | 0.821 | 6.362
0.37 | 0.9243 | 7.558
0.38 | 1.0398 | 8.953
0.39 | 1.1714 | 10.566
0.4 | 1.3173 | 12.469
0.41 | 1.4894 | 14.724
0.42 | 1.6802 | 17.431
0.43 | 1.9055 | 20.569
0.44 | 2.1555 | 24.311
0.45 | 2.4558 | 28.711
0.46 | 2.7974 | 34.004
0.47 | 3.2003 | 40.207
0.48 | 3.6777 | 47.565
0.49 | 4.2453 | 56.317
0.5 | 4.9009 | 66.58