## Diode Characteristic (uA-mm)
VGS (V) | VDS = 0.000 V | VDS = 0.500 V
-1.25 | -9.834 | -28.936
-1.24 | -9.47 | -28.023
-1.23 | -9.103 | -27.023
-1.22 | -8.742 | -26.103
-1.21 | -8.414 | -25.276
-1.2 | -8.065 | -24.457
-1.19 | -7.743 | -23.638
-1.18 | -7.441 | -22.796
-1.17 | -7.146 | -22.018
-1.16 | -6.899 | -21.309
-1.15 | -6.621 | -20.563
-1.14 | -6.372 | -19.888
-1.13 | -6.112 | -19.163
-1.12 | -5.859 | -18.549
-1.11 | -5.631 | -17.9
-1.1 | -5.396 | -17.323
-1.09 | -5.211 | -16.71
-1.08 | -4.9733 | -16.125
-1.07 | -4.769 | -15.55
-1.06 | -4.57 | -14.959
-1.05 | -4.374 | -14.439
-1.04 | -4.2104 | -13.945
-1.03 | -4.0305 | -13.475
-1.02 | -3.8671 | -13.045
-1.01 | -3.6948 | -12.601
-1 | -3.5336 | -12.12
-0.99 | -3.4049 | -11.729
-0.98 | -3.2463 | -11.3
-0.97 | -3.1098 | -10.906
-0.96 | -2.9655 | -10.52
-0.95 | -2.8417 | -10.09
-0.94 | -2.7285 | -9.694
-0.93 | -2.6165 | -9.391
-0.92 | -2.5104 | -9.069
-0.91 | -2.3937 | -8.706
-0.9 | -2.2808 | -8.413
-0.89 | -2.1912 | -8.094
-0.88 | -2.0938 | -7.787
-0.87 | -2.0004 | -7.471
-0.86 | -1.9242 | -7.209
-0.85 | -1.8316 | -6.955
-0.84 | -1.7457 | -6.685
-0.83 | -1.6677 | -6.405
-0.82 | -1.5918 | -6.148
-0.81 | -1.5164 | -5.934
-0.8 | -1.4454 | -5.723
-0.79 | -1.382 | -5.478
-0.78 | -1.3171 | -5.245
-0.77 | -1.2484 | -5.057
-0.76 | -1.1939 | -4.8726
-0.75 | -1.1356 | -4.6586
-0.74 | -1.0853 | -4.4897
-0.73 | -1.0319 | -4.3068
-0.72 | -0.9795 | -4.1474
-0.71 | -0.9336 | -3.9695
-0.7 | -0.8858 | -3.8072
-0.69 | -0.8416 | -3.6423
-0.68 | -0.8007 | -3.5031
-0.67 | -0.7607 | -3.3754
-0.66 | -0.7202 | -3.2377
-0.65 | -0.6852 | -3.1128
-0.64 | -0.6493 | -2.9792
-0.63 | -0.6193 | -2.8643
-0.62 | -0.5835 | -2.7171
-0.61 | -0.5529 | -2.6047
-0.6 | -0.5229 | -2.4999
-0.59 | -0.49788 | -2.3825
-0.58 | -0.47049 | -2.3165
-0.57 | -0.44638 | -2.1986
-0.56 | -0.4232 | -2.0923
-0.55 | -0.40155 | -2.0017
-0.54 | -0.38027 | -1.9155
-0.53 | -0.35689 | -1.8396
-0.52 | -0.33727 | -1.7565
-0.51 | -0.3171 | -1.6891
-0.5 | -0.30022 | -1.6108
-0.49 | -0.28351 | -1.5458
-0.48 | -0.26762 | -1.4622
-0.47 | -0.25067 | -1.4048
-0.46 | -0.23658 | -1.3364
-0.45 | -0.22321 | -1.2793
-0.44 | -0.20979 | -1.2233
-0.43 | -0.19598 | -1.1628
-0.42 | -0.18492 | -1.117
-0.41 | -0.17185 | -1.0647
-0.4 | -0.16238 | -1.0278
-0.39 | -0.15161 | -0.9752
-0.38 | -0.14134 | -0.9365
-0.37 | -0.13256 | -0.89
-0.36 | -0.12303 | -0.8493
-0.35 | -0.11506 | -0.8068
-0.34 | -0.10683 | -0.7675
-0.33 | -0.10036 | -0.728
-0.32 | -0.09382 | -0.6965
-0.31 | -0.08631 | -0.6596
-0.3 | -0.08025 | -0.627
-0.29 | -0.07438 | -0.5961
-0.28 | -0.06931 | -0.5679
-0.27 | -0.0641 | -0.5358
-0.26 | -0.05894 | -0.5099
-0.25 | -0.05438 | -0.4821
-0.24 | -0.050523 | -0.45138
-0.23 | -0.04636 | -0.43188
-0.22 | -0.042185 | -0.40682
-0.21 | -0.038933 | -0.38362
-0.2 | -0.036078 | -0.36049
-0.19 | -0.032824 | -0.33771
-0.18 | -0.029845 | -0.31514
-0.17 | -0.027037 | -0.2961
-0.16 | -0.024592 | -0.2775
-0.15 | -0.022286 | -0.25687
-0.14 | -0.020014 | -0.24008
-0.13 | -0.018117 | -0.22303
-0.12 | -0.01627 | -0.20512
-0.11 | -0.014534 | -0.18925
-0.1 | -0.012774 | -0.17516
-0.09 | -0.011377 | -0.16013
-0.08 | -0.009886 | -0.14633
-0.07 | -0.008632 | -0.13469
-0.06 | -0.007218 | -0.12261
-0.05 | -0.006035 | -0.11125
-0.04 | -0.0048742 | -0.10155
-0.03 | -0.0037177 | -0.09205
-0.02 | -0.0024989 | -0.08203
-0.01 | -0.0013249 | -0.07401
0 | -4.28e-05 | -0.0655
0.01 | 0.001335 | -0.05842
0.02 | 0.0027287 | -0.05145
0.03 | 0.0043932 | -0.044614
0.04 | 0.006097 | -0.038072
0.05 | 0.008051 | -0.031487
0.06 | 0.010211 | -0.024846
0.07 | 0.013008 | -0.017954
0.08 | 0.015822 | -0.010481
0.09 | 0.019076 | -0.0021958
0.1 | 0.022706 | 0.007287
0.11 | 0.027115 | 0.018427
0.12 | 0.032205 | 0.031929
0.13 | 0.037588 | 0.048107
0.14 | 0.044142 | 0.06799
0.15 | 0.052029 | 0.09213
0.16 | 0.05918 | 0.12231
0.17 | 0.06867 | 0.15852
0.18 | 0.07969 | 0.20298
0.19 | 0.09269 | 0.2583
0.2 | 0.10652 | 0.32296
0.21 | 0.12347 | 0.40403
0.22 | 0.14113 | 0.49826
0.23 | 0.1621 | 0.6082
0.24 | 0.18675 | 0.7448
0.25 | 0.21302 | 0.907
0.26 | 0.24261 | 1.103
0.27 | 0.2758 | 1.3318
0.28 | 0.31614 | 1.6026
0.29 | 0.35808 | 1.9176
0.3 | 0.4047 | 2.3008
0.31 | 0.45773 | 2.7443
0.32 | 0.51873 | 3.2686
0.33 | 0.5758 | 3.8887
0.34 | 0.6502 | 4.6078
0.35 | 0.7374 | 5.4622
0.36 | 0.8286 | 6.397
0.37 | 0.9365 | 7.592
0.38 | 1.0608 | 8.985
0.39 | 1.1885 | 10.595
0.4 | 1.3497 | 12.506
0.41 | 1.5169 | 14.784
0.42 | 1.7204 | 17.484
0.43 | 1.9427 | 20.632
0.44 | 2.2065 | 24.363
0.45 | 2.514 | 28.813
0.46 | 2.8701 | 34.059
0.47 | 3.2876 | 40.362
0.48 | 3.7795 | 47.691
0.49 | 4.354 | 56.488
0.5 | 5.0487 | 66.64