## Diode Characteristic (uA-mm)
VGS (V) | VDS = 0.000 V | VDS = 0.500 V
-1.25 | -8.851 | -25.792
-1.24 | -8.53 | -25.115
-1.23 | -8.182 | -24.199
-1.22 | -7.884 | -23.483
-1.21 | -7.576 | -22.564
-1.2 | -7.288 | -21.912
-1.19 | -6.967 | -21.21
-1.18 | -6.723 | -20.563
-1.17 | -6.468 | -19.847
-1.16 | -6.249 | -19.245
-1.15 | -5.992 | -18.524
-1.14 | -5.762 | -17.98
-1.13 | -5.54 | -17.349
-1.12 | -5.334 | -16.687
-1.11 | -5.129 | -16.176
-1.1 | -4.9214 | -15.606
-1.09 | -4.7239 | -15.096
-1.08 | -4.525 | -14.605
-1.07 | -4.3539 | -14.194
-1.06 | -4.1905 | -13.671
-1.05 | -4.0029 | -13.18
-1.04 | -3.8492 | -12.718
-1.03 | -3.6894 | -12.307
-1.02 | -3.5608 | -11.887
-1.01 | -3.3996 | -11.48
-1 | -3.2658 | -11.027
-0.99 | -3.1277 | -10.702
-0.98 | -2.9907 | -10.326
-0.97 | -2.8626 | -9.963
-0.96 | -2.7344 | -9.644
-0.95 | -2.6253 | -9.244
-0.94 | -2.516 | -8.977
-0.93 | -2.4144 | -8.641
-0.92 | -2.3127 | -8.287
-0.91 | -2.222 | -8.018
-0.9 | -2.1123 | -7.76
-0.89 | -2.0268 | -7.45
-0.88 | -1.9323 | -7.169
-0.87 | -1.8475 | -6.894
-0.86 | -1.7697 | -6.671
-0.85 | -1.6971 | -6.421
-0.84 | -1.6297 | -6.19
-0.83 | -1.5603 | -5.953
-0.82 | -1.4827 | -5.718
-0.81 | -1.4179 | -5.523
-0.8 | -1.3514 | -5.298
-0.79 | -1.2917 | -5.119
-0.78 | -1.2352 | -4.8908
-0.77 | -1.1733 | -4.7053
-0.76 | -1.1199 | -4.5115
-0.75 | -1.0651 | -4.3388
-0.74 | -1.0197 | -4.1781
-0.73 | -0.9694 | -4.0097
-0.72 | -0.923 | -3.8775
-0.71 | -0.8827 | -3.7205
-0.7 | -0.8372 | -3.573
-0.69 | -0.8039 | -3.4199
-0.68 | -0.7615 | -3.2752
-0.67 | -0.7273 | -3.1534
-0.66 | -0.687 | -3.0505
-0.65 | -0.6524 | -2.9315
-0.64 | -0.619 | -2.7916
-0.63 | -0.5902 | -2.6884
-0.62 | -0.5572 | -2.5726
-0.61 | -0.5285 | -2.4535
-0.6 | -0.5025 | -2.3559
-0.59 | -0.48183 | -2.2617
-0.58 | -0.45531 | -2.166
-0.57 | -0.42942 | -2.0812
-0.56 | -0.40749 | -1.9959
-0.55 | -0.38522 | -1.9144
-0.54 | -0.36552 | -1.8312
-0.53 | -0.34559 | -1.7533
-0.52 | -0.32652 | -1.6816
-0.51 | -0.30696 | -1.6092
-0.5 | -0.29018 | -1.5316
-0.49 | -0.2735 | -1.4683
-0.48 | -0.25871 | -1.3988
-0.47 | -0.24315 | -1.3353
-0.46 | -0.22855 | -1.2802
-0.45 | -0.21656 | -1.2307
-0.44 | -0.20241 | -1.1705
-0.43 | -0.18933 | -1.1151
-0.42 | -0.17699 | -1.0669
-0.41 | -0.16805 | -1.0257
-0.4 | -0.15738 | -0.9736
-0.39 | -0.14766 | -0.9289
-0.38 | -0.13831 | -0.8872
-0.37 | -0.12882 | -0.8482
-0.36 | -0.12097 | -0.8099
-0.35 | -0.11282 | -0.7721
-0.34 | -0.10454 | -0.734
-0.33 | -0.09883 | -0.6954
-0.32 | -0.0919 | -0.6605
-0.31 | -0.08504 | -0.6309
-0.3 | -0.07853 | -0.6046
-0.29 | -0.07306 | -0.5732
-0.28 | -0.06777 | -0.5456
-0.27 | -0.06283 | -0.5158
-0.26 | -0.05812 | -0.49341
-0.25 | -0.0536 | -0.4696
-0.24 | -0.04913 | -0.44231
-0.23 | -0.045483 | -0.41855
-0.22 | -0.042002 | -0.39256
-0.21 | -0.038416 | -0.36992
-0.2 | -0.035084 | -0.34719
-0.19 | -0.032032 | -0.32618
-0.18 | -0.029603 | -0.30417
-0.17 | -0.026699 | -0.28262
-0.16 | -0.024318 | -0.26621
-0.15 | -0.021968 | -0.24744
-0.14 | -0.019903 | -0.22892
-0.13 | -0.017811 | -0.21279
-0.12 | -0.016063 | -0.19573
-0.11 | -0.014343 | -0.17927
-0.1 | -0.012886 | -0.16601
-0.09 | -0.011222 | -0.15079
-0.08 | -0.009844 | -0.13796
-0.07 | -0.008511 | -0.12666
-0.06 | -0.007321 | -0.11534
-0.05 | -0.00597 | -0.10481
-0.04 | -0.0048217 | -0.09458
-0.03 | -0.0036792 | -0.08563
-0.02 | -0.0024734 | -0.07775
-0.01 | -0.0013101 | -0.06949
0 | -3.36e-05 | -0.06181
0.01 | 0.0013178 | -0.05492
0.02 | 0.0027338 | -0.048549
0.03 | 0.004322 | -0.042497
0.04 | 0.006148 | -0.035826
0.05 | 0.008112 | -0.029887
0.06 | 0.010348 | -0.023339
0.07 | 0.012822 | -0.016952
0.08 | 0.015913 | -0.009502
0.09 | 0.019215 | -0.0010741
0.1 | 0.022934 | 0.00833
0.11 | 0.027295 | 0.01901
0.12 | 0.032258 | 0.032145
0.13 | 0.038057 | 0.048491
0.14 | 0.044542 | 0.0676
0.15 | 0.051696 | 0.09101
0.16 | 0.05947 | 0.12068
0.17 | 0.06927 | 0.15628
0.18 | 0.08012 | 0.20007
0.19 | 0.09257 | 0.25348
0.2 | 0.10756 | 0.31696
0.21 | 0.12403 | 0.3957
0.22 | 0.14215 | 0.48937
0.23 | 0.16364 | 0.594
0.24 | 0.18643 | 0.7282
0.25 | 0.21429 | 0.89
0.26 | 0.24352 | 1.0739
0.27 | 0.27671 | 1.2994
0.28 | 0.31561 | 1.5627
0.29 | 0.35645 | 1.8752
0.3 | 0.40568 | 2.2402
0.31 | 0.46025 | 2.6749
0.32 | 0.52011 | 3.1857
0.33 | 0.5741 | 3.7797
0.34 | 0.6494 | 4.4792
0.35 | 0.7311 | 5.3036
0.36 | 0.8254 | 6.214
0.37 | 0.9311 | 7.363
0.38 | 1.0489 | 8.7
0.39 | 1.183 | 10.271
0.4 | 1.331 | 12.117
0.41 | 1.4957 | 14.294
0.42 | 1.6924 | 16.882
0.43 | 1.9252 | 19.874
0.44 | 2.1741 | 23.504
0.45 | 2.4654 | 27.707
0.46 | 2.8169 | 32.796
0.47 | 3.2173 | 38.71
0.48 | 3.682 | 45.77
0.49 | 4.2573 | 54.098
0.5 | 4.9214 | 63.8