## Diode Characteristic (uA-mm)
VGS (V) | VDS = 0.000 V | VDS = 0.500 V
-1.25 | -9.527 | -27.972
-1.24 | -9.173 | -27.131
-1.23 | -8.81 | -26.179
-1.22 | -8.462 | -25.285
-1.21 | -8.134 | -24.51
-1.2 | -7.782 | -23.595
-1.19 | -7.508 | -22.691
-1.18 | -7.216 | -22.126
-1.17 | -6.96 | -21.371
-1.16 | -6.706 | -20.641
-1.15 | -6.427 | -20.103
-1.14 | -6.176 | -19.354
-1.13 | -5.913 | -18.582
-1.12 | -5.691 | -18.038
-1.11 | -5.46 | -17.443
-1.1 | -5.24 | -16.762
-1.09 | -5.022 | -16.184
-1.08 | -4.8124 | -15.684
-1.07 | -4.6463 | -15.1
-1.06 | -4.4475 | -14.596
-1.05 | -4.2707 | -14.151
-1.04 | -4.0835 | -13.672
-1.03 | -3.9105 | -13.126
-1.02 | -3.7409 | -12.765
-1.01 | -3.5836 | -12.288
-1 | -3.4409 | -11.813
-0.99 | -3.2958 | -11.457
-0.98 | -3.1625 | -10.956
-0.97 | -3.0376 | -10.666
-0.96 | -2.8918 | -10.328
-0.95 | -2.7689 | -9.933
-0.94 | -2.653 | -9.523
-0.93 | -2.5454 | -9.204
-0.92 | -2.4394 | -8.862
-0.91 | -2.3361 | -8.516
-0.9 | -2.2253 | -8.204
-0.89 | -2.1264 | -7.977
-0.88 | -2.0343 | -7.641
-0.87 | -1.9402 | -7.327
-0.86 | -1.8622 | -7.065
-0.85 | -1.7763 | -6.798
-0.84 | -1.69 | -6.505
-0.83 | -1.6129 | -6.306
-0.82 | -1.5444 | -6.104
-0.81 | -1.4706 | -5.838
-0.8 | -1.403 | -5.661
-0.79 | -1.3399 | -5.438
-0.78 | -1.2773 | -5.217
-0.77 | -1.2097 | -5.025
-0.76 | -1.158 | -4.8294
-0.75 | -1.1009 | -4.619
-0.74 | -1.0608 | -4.4166
-0.73 | -1.0032 | -4.2686
-0.72 | -0.9524 | -4.098
-0.71 | -0.9026 | -3.9323
-0.7 | -0.8525 | -3.774
-0.69 | -0.8123 | -3.6519
-0.68 | -0.7761 | -3.4943
-0.67 | -0.7364 | -3.3319
-0.66 | -0.6996 | -3.2162
-0.65 | -0.659 | -3.0749
-0.64 | -0.6272 | -2.9789
-0.63 | -0.5969 | -2.8367
-0.62 | -0.5635 | -2.7189
-0.61 | -0.5344 | -2.5989
-0.6 | -0.5035 | -2.4924
-0.59 | -0.48126 | -2.3956
-0.58 | -0.45681 | -2.2806
-0.57 | -0.43178 | -2.2044
-0.56 | -0.40803 | -2.1049
-0.55 | -0.38498 | -2.0111
-0.54 | -0.36509 | -1.9443
-0.53 | -0.34507 | -1.85
-0.52 | -0.3262 | -1.7733
-0.51 | -0.30691 | -1.6865
-0.5 | -0.28863 | -1.6105
-0.49 | -0.27174 | -1.5448
-0.48 | -0.25371 | -1.4725
-0.47 | -0.24169 | -1.4131
-0.46 | -0.22749 | -1.3607
-0.45 | -0.21232 | -1.3009
-0.44 | -0.19946 | -1.255
-0.43 | -0.18709 | -1.178
-0.42 | -0.17479 | -1.1367
-0.41 | -0.16489 | -1.0585
-0.4 | -0.15458 | -1.0302
-0.39 | -0.14387 | -0.9812
-0.38 | -0.13626 | -0.9295
-0.37 | -0.12642 | -0.8931
-0.36 | -0.11811 | -0.8586
-0.35 | -0.11004 | -0.8121
-0.34 | -0.10199 | -0.7802
-0.33 | -0.09485 | -0.7379
-0.32 | -0.08917 | -0.6994
-0.31 | -0.0821 | -0.6701
-0.3 | -0.076 | -0.6377
-0.29 | -0.07027 | -0.6023
-0.28 | -0.06523 | -0.5723
-0.27 | -0.06009 | -0.5465
-0.26 | -0.0557 | -0.5164
-0.25 | -0.05089 | -0.49173
-0.24 | -0.047623 | -0.46642
-0.23 | -0.043805 | -0.44215
-0.22 | -0.040467 | -0.41559
-0.21 | -0.036874 | -0.39516
-0.2 | -0.03359 | -0.3707
-0.19 | -0.030905 | -0.34733
-0.18 | -0.028347 | -0.32441
-0.17 | -0.02597 | -0.30292
-0.16 | -0.02332 | -0.28244
-0.15 | -0.021215 | -0.26299
-0.14 | -0.019142 | -0.24635
-0.13 | -0.017191 | -0.22749
-0.12 | -0.015379 | -0.20799
-0.11 | -0.013786 | -0.19508
-0.1 | -0.012251 | -0.17911
-0.09 | -0.01077 | -0.16465
-0.08 | -0.009491 | -0.15023
-0.07 | -0.008212 | -0.13851
-0.06 | -0.007003 | -0.12577
-0.05 | -0.005738 | -0.11483
-0.04 | -0.0046458 | -0.10443
-0.03 | -0.0035643 | -0.09364
-0.02 | -0.0023785 | -0.08476
-0.01 | -0.0012675 | -0.07587
0 | -2.31e-05 | -0.06925
0.01 | 0.0012527 | -0.06104
0.02 | 0.002681 | -0.0548
0.03 | 0.0041902 | -0.047221
0.04 | 0.005985 | -0.040461
0.05 | 0.007928 | -0.034363
0.06 | 0.010043 | -0.027573
0.07 | 0.012467 | -0.020708
0.08 | 0.015522 | -0.013438
0.09 | 0.018665 | -0.0048716
0.1 | 0.022196 | 0.0046748
0.11 | 0.026263 | 0.015564
0.12 | 0.031441 | 0.028675
0.13 | 0.037063 | 0.044639
0.14 | 0.043101 | 0.06395
0.15 | 0.050212 | 0.08721
0.16 | 0.05712 | 0.11616
0.17 | 0.06654 | 0.15073
0.18 | 0.07785 | 0.19366
0.19 | 0.08916 | 0.24426
0.2 | 0.1031 | 0.30695
0.21 | 0.11925 | 0.38314
0.22 | 0.13657 | 0.47258
0.23 | 0.15707 | 0.5749
0.24 | 0.17924 | 0.7034
0.25 | 0.20497 | 0.8559
0.26 | 0.23378 | 1.0366
0.27 | 0.26727 | 1.2513
0.28 | 0.30438 | 1.4985
0.29 | 0.34546 | 1.7974
0.3 | 0.39318 | 2.1499
0.31 | 0.44554 | 2.5536
0.32 | 0.50379 | 3.0426
0.33 | 0.56656 | 3.6081
0.34 | 0.6243 | 4.272
0.35 | 0.7096 | 5.0475
0.36 | 0.8025 | 5.911
0.37 | 0.9079 | 6.997
0.38 | 1.0203 | 8.239
0.39 | 1.1564 | 9.711
0.4 | 1.3062 | 11.442
0.41 | 1.471 | 13.484
0.42 | 1.6716 | 15.884
0.43 | 1.8951 | 18.719
0.44 | 2.1441 | 22.079
0.45 | 2.4468 | 25.956
0.46 | 2.7963 | 30.686
0.47 | 3.2166 | 36.199
0.48 | 3.6895 | 42.754
0.49 | 4.2684 | 50.444
0.5 | 4.9508 | 59.38