## Diode Characteristic (uA-mm)
VGS (V) | VDS = 0.000 V | VDS = 0.500 V
-1.25 | -9.501 | -27.855
-1.24 | -9.11 | -27.035
-1.23 | -8.771 | -26.074
-1.22 | -8.433 | -25.349
-1.21 | -8.119 | -24.54
-1.2 | -7.793 | -23.688
-1.19 | -7.485 | -22.938
-1.18 | -7.239 | -22.191
-1.17 | -6.94 | -21.489
-1.16 | -6.651 | -20.694
-1.15 | -6.426 | -20.062
-1.14 | -6.183 | -19.468
-1.13 | -5.921 | -18.67
-1.12 | -5.687 | -18.121
-1.11 | -5.474 | -17.485
-1.1 | -5.251 | -16.954
-1.09 | -5.038 | -16.448
-1.08 | -4.8678 | -15.835
-1.07 | -4.6572 | -15.335
-1.06 | -4.4656 | -14.839
-1.05 | -4.2951 | -14.291
-1.04 | -4.1283 | -13.808
-1.03 | -3.9509 | -13.367
-1.02 | -3.7934 | -12.867
-1.01 | -3.6519 | -12.446
-1 | -3.4955 | -12.022
-0.99 | -3.3473 | -11.593
-0.98 | -3.2144 | -11.173
-0.97 | -3.0778 | -10.757
-0.96 | -2.9597 | -10.437
-0.95 | -2.8108 | -10.035
-0.94 | -2.7022 | -9.729
-0.93 | -2.5888 | -9.351
-0.92 | -2.4843 | -9.015
-0.91 | -2.3839 | -8.712
-0.9 | -2.2827 | -8.425
-0.89 | -2.1825 | -8.075
-0.88 | -2.0819 | -7.784
-0.87 | -1.9919 | -7.481
-0.86 | -1.9047 | -7.252
-0.85 | -1.8153 | -6.998
-0.84 | -1.7402 | -6.695
-0.83 | -1.6701 | -6.464
-0.82 | -1.5958 | -6.224
-0.81 | -1.5217 | -5.968
-0.8 | -1.4481 | -5.735
-0.79 | -1.377 | -5.542
-0.78 | -1.3234 | -5.328
-0.77 | -1.2585 | -5.108
-0.76 | -1.1958 | -4.9153
-0.75 | -1.141 | -4.7308
-0.74 | -1.0903 | -4.5374
-0.73 | -1.04 | -4.3767
-0.72 | -0.9877 | -4.2032
-0.71 | -0.94 | -4.0297
-0.7 | -0.8934 | -3.8837
-0.69 | -0.8499 | -3.7232
-0.68 | -0.8051 | -3.5758
-0.67 | -0.7646 | -3.4413
-0.66 | -0.7273 | -3.3025
-0.65 | -0.6922 | -3.1748
-0.64 | -0.6557 | -3.0334
-0.63 | -0.6274 | -2.9155
-0.62 | -0.5927 | -2.788
-0.61 | -0.5604 | -2.6733
-0.6 | -0.5329 | -2.5566
-0.59 | -0.5043 | -2.466
-0.58 | -0.48185 | -2.3432
-0.57 | -0.45265 | -2.2437
-0.56 | -0.42709 | -2.1526
-0.55 | -0.40489 | -2.0457
-0.54 | -0.38322 | -1.9885
-0.53 | -0.36066 | -1.8999
-0.52 | -0.3418 | -1.8243
-0.51 | -0.32152 | -1.7396
-0.5 | -0.30417 | -1.6627
-0.49 | -0.28691 | -1.5896
-0.48 | -0.27087 | -1.521
-0.47 | -0.25472 | -1.4537
-0.46 | -0.24022 | -1.3894
-0.45 | -0.22479 | -1.3235
-0.44 | -0.21104 | -1.2722
-0.43 | -0.1991 | -1.2118
-0.42 | -0.18603 | -1.1559
-0.41 | -0.17325 | -1.1101
-0.4 | -0.16381 | -1.0667
-0.39 | -0.15227 | -1.0193
-0.38 | -0.14257 | -0.9739
-0.37 | -0.13327 | -0.9226
-0.36 | -0.12485 | -0.8821
-0.35 | -0.11606 | -0.8395
-0.34 | -0.10786 | -0.7998
-0.33 | -0.1008 | -0.7626
-0.32 | -0.09306 | -0.7275
-0.31 | -0.08673 | -0.6942
-0.3 | -0.08102 | -0.6588
-0.29 | -0.07451 | -0.6275
-0.28 | -0.06946 | -0.5952
-0.27 | -0.06412 | -0.5643
-0.26 | -0.05915 | -0.5348
-0.25 | -0.05452 | -0.5079
-0.24 | -0.05044 | -0.48021
-0.23 | -0.046715 | -0.45403
-0.22 | -0.042747 | -0.42656
-0.21 | -0.03929 | -0.40368
-0.2 | -0.035941 | -0.37962
-0.19 | -0.033131 | -0.3577
-0.18 | -0.029988 | -0.33236
-0.17 | -0.027237 | -0.31151
-0.16 | -0.024835 | -0.2898
-0.15 | -0.022447 | -0.26901
-0.14 | -0.020219 | -0.24862
-0.13 | -0.018314 | -0.22981
-0.12 | -0.016403 | -0.21346
-0.11 | -0.01454 | -0.19669
-0.1 | -0.012924 | -0.18004
-0.09 | -0.011455 | -0.16637
-0.08 | -0.009964 | -0.15201
-0.07 | -0.008607 | -0.13927
-0.06 | -0.007299 | -0.12738
-0.05 | -0.006087 | -0.11528
-0.04 | -0.004934 | -0.10554
-0.03 | -0.0037128 | -0.0959
-0.02 | -0.0025703 | -0.08559
-0.01 | -0.0013284 | -0.07697
0 | -5.39e-05 | -0.06732
0.01 | 0.0013627 | -0.06026
0.02 | 0.0027877 | -0.05293
0.03 | 0.0045018 | -0.046474
0.04 | 0.006244 | -0.039693
0.05 | 0.008256 | -0.033135
0.06 | 0.010553 | -0.026417
0.07 | 0.013383 | -0.019897
0.08 | 0.016275 | -0.012547
0.09 | 0.019671 | -0.0043798
0.1 | 0.023639 | 0.0045704
0.11 | 0.028098 | 0.015171
0.12 | 0.033361 | 0.027805
0.13 | 0.039028 | 0.042819
0.14 | 0.045838 | 0.06065
0.15 | 0.053773 | 0.08291
0.16 | 0.06135 | 0.10972
0.17 | 0.07179 | 0.14208
0.18 | 0.08305 | 0.18133
0.19 | 0.09688 | 0.22965
0.2 | 0.11148 | 0.28739
0.21 | 0.12828 | 0.35624
0.22 | 0.14731 | 0.43951
0.23 | 0.1689 | 0.5372
0.24 | 0.19261 | 0.6476
0.25 | 0.21958 | 0.7891
0.26 | 0.2527 | 0.9509
0.27 | 0.28751 | 1.1418
0.28 | 0.32726 | 1.3666
0.29 | 0.36949 | 1.6336
0.3 | 0.42117 | 1.9391
0.31 | 0.47944 | 2.3054
0.32 | 0.54101 | 2.7294
0.33 | 0.595 | 3.2203
0.34 | 0.6751 | 3.797
0.35 | 0.7626 | 4.4651
0.36 | 0.8581 | 5.244
0.37 | 0.9704 | 6.105
0.38 | 1.0949 | 7.164
0.39 | 1.2331 | 8.413
0.4 | 1.3924 | 9.862
0.41 | 1.5691 | 11.547
0.42 | 1.7702 | 13.535
0.43 | 2.0033 | 15.854
0.44 | 2.2759 | 18.585
0.45 | 2.5801 | 21.755
0.46 | 2.9327 | 25.537
0.47 | 3.3522 | 29.895
0.48 | 3.86 | 35.136
0.49 | 4.4454 | 41.237
0.5 | 5.1381 | 48.459