## Diode Characteristic (uA-mm)
VGS (V) | VDS = 0.000 V | VDS = 0.500 V
-1.25 | -11.071 | -31.322
-1.24 | -10.681 | -30.199
-1.23 | -10.253 | -29.275
-1.22 | -9.861 | -28.362
-1.21 | -9.478 | -27.37
-1.2 | -9.098 | -26.593
-1.19 | -8.77 | -25.796
-1.18 | -8.422 | -25.001
-1.17 | -8.116 | -24.268
-1.16 | -7.829 | -23.445
-1.15 | -7.561 | -22.733
-1.14 | -7.27 | -21.913
-1.13 | -6.995 | -21.363
-1.12 | -6.724 | -20.564
-1.11 | -6.449 | -19.942
-1.1 | -6.209 | -19.29
-1.09 | -5.972 | -18.622
-1.08 | -5.725 | -18.016
-1.07 | -5.49 | -17.439
-1.06 | -5.316 | -16.995
-1.05 | -5.118 | -16.398
-1.04 | -4.8975 | -15.902
-1.03 | -4.7094 | -15.291
-1.02 | -4.516 | -14.786
-1.01 | -4.3575 | -14.23
-1 | -4.1741 | -13.704
-0.99 | -4.0095 | -13.311
-0.98 | -3.8323 | -12.894
-0.97 | -3.6824 | -12.424
-0.96 | -3.5476 | -12.004
-0.95 | -3.4082 | -11.593
-0.94 | -3.2473 | -11.204
-0.93 | -3.0991 | -10.847
-0.92 | -2.9751 | -10.492
-0.91 | -2.8676 | -10.113
-0.9 | -2.7433 | -9.742
-0.89 | -2.62 | -9.414
-0.88 | -2.5082 | -9.085
-0.87 | -2.4203 | -8.756
-0.86 | -2.308 | -8.429
-0.85 | -2.1995 | -8.106
-0.84 | -2.1163 | -7.859
-0.83 | -2.016 | -7.577
-0.82 | -1.9319 | -7.279
-0.81 | -1.8421 | -6.997
-0.8 | -1.7517 | -6.759
-0.79 | -1.6776 | -6.532
-0.78 | -1.6002 | -6.29
-0.77 | -1.5312 | -6.093
-0.76 | -1.4625 | -5.849
-0.75 | -1.3993 | -5.622
-0.74 | -1.331 | -5.413
-0.73 | -1.2666 | -5.226
-0.72 | -1.2121 | -5.018
-0.71 | -1.1525 | -4.8349
-0.7 | -1.0979 | -4.6307
-0.69 | -1.0414 | -4.452
-0.68 | -0.9906 | -4.283
-0.67 | -0.9437 | -4.0996
-0.66 | -0.9006 | -3.9296
-0.65 | -0.852 | -3.7815
-0.64 | -0.8086 | -3.6379
-0.63 | -0.7687 | -3.4969
-0.62 | -0.7281 | -3.3625
-0.61 | -0.6917 | -3.2244
-0.6 | -0.6596 | -3.107
-0.59 | -0.6233 | -2.9781
-0.58 | -0.5901 | -2.8761
-0.57 | -0.5579 | -2.7512
-0.56 | -0.5298 | -2.6509
-0.55 | -0.5006 | -2.5413
-0.54 | -0.47711 | -2.4293
-0.53 | -0.45082 | -2.327
-0.52 | -0.42926 | -2.2322
-0.51 | -0.40356 | -2.1423
-0.5 | -0.38251 | -2.0509
-0.49 | -0.35882 | -1.9706
-0.48 | -0.33926 | -1.887
-0.47 | -0.31747 | -1.8103
-0.46 | -0.3011 | -1.7175
-0.45 | -0.2836 | -1.6603
-0.44 | -0.26734 | -1.5832
-0.43 | -0.25088 | -1.5013
-0.42 | -0.23515 | -1.4354
-0.41 | -0.22021 | -1.385
-0.4 | -0.20789 | -1.3223
-0.39 | -0.19324 | -1.2694
-0.38 | -0.18114 | -1.2058
-0.37 | -0.16807 | -1.1638
-0.36 | -0.15791 | -1.1033
-0.35 | -0.14642 | -1.0473
-0.34 | -0.13642 | -1.003
-0.33 | -0.12755 | -0.9577
-0.32 | -0.11906 | -0.9102
-0.31 | -0.11149 | -0.8708
-0.3 | -0.10252 | -0.8333
-0.29 | -0.09521 | -0.7883
-0.28 | -0.08777 | -0.751
-0.27 | -0.08144 | -0.716
-0.26 | -0.07499 | -0.6719
-0.25 | -0.06949 | -0.6426
-0.24 | -0.06354 | -0.611
-0.23 | -0.05869 | -0.5727
-0.22 | -0.054 | -0.5416
-0.21 | -0.049667 | -0.5131
-0.2 | -0.045589 | -0.48238
-0.19 | -0.041799 | -0.45478
-0.18 | -0.038027 | -0.43107
-0.17 | -0.03463 | -0.40125
-0.16 | -0.031569 | -0.371
-0.15 | -0.028392 | -0.34758
-0.14 | -0.025636 | -0.32058
-0.13 | -0.02294 | -0.29997
-0.12 | -0.020807 | -0.27727
-0.11 | -0.018564 | -0.25489
-0.1 | -0.01628 | -0.2344
-0.09 | -0.014436 | -0.21649
-0.08 | -0.012648 | -0.19625
-0.07 | -0.010969 | -0.18035
-0.06 | -0.009234 | -0.16704
-0.05 | -0.007678 | -0.15092
-0.04 | -0.00621 | -0.1357
-0.03 | -0.0046958 | -0.12552
-0.02 | -0.003151 | -0.1115
-0.01 | -0.0016596 | -0.10123
0 | -4.15e-05 | -0.0883
0.01 | 0.0017213 | -0.07941
0.02 | 0.0034937 | -0.07016
0.03 | 0.0055765 | -0.06268
0.04 | 0.007824 | -0.0548
0.05 | 0.01026 | -0.046368
0.06 | 0.013088 | -0.037988
0.07 | 0.016345 | -0.0294
0.08 | 0.020046 | -0.021038
0.09 | 0.024267 | -0.011844
0.1 | 0.029302 | -0.0017676
0.11 | 0.034692 | 0.009827
0.12 | 0.041391 | 0.022573
0.13 | 0.048191 | 0.037032
0.14 | 0.056358 | 0.054296
0.15 | 0.0654 | 0.07365
0.16 | 0.07668 | 0.09736
0.17 | 0.08891 | 0.12622
0.18 | 0.10278 | 0.16028
0.19 | 0.11873 | 0.19966
0.2 | 0.13594 | 0.24688
0.21 | 0.15679 | 0.30375
0.22 | 0.18045 | 0.37047
0.23 | 0.20596 | 0.44753
0.24 | 0.23539 | 0.53816
0.25 | 0.2688 | 0.6384
0.26 | 0.3065 | 0.7642
0.27 | 0.34926 | 0.9074
0.28 | 0.39442 | 1.0716
0.29 | 0.44689 | 1.2651
0.3 | 0.50327 | 1.4823
0.31 | 0.5674 | 1.74
0.32 | 0.6396 | 2.0345
0.33 | 0.7219 | 2.3703
0.34 | 0.8099 | 2.7531
0.35 | 0.9127 | 3.2023
0.36 | 1.0222 | 3.716
0.37 | 1.1472 | 4.2948
0.38 | 1.2845 | 4.9664
0.39 | 1.4427 | 5.704
0.4 | 1.6203 | 6.593
0.41 | 1.8188 | 7.598
0.42 | 2.0411 | 8.788
0.43 | 2.2959 | 10.121
0.44 | 2.5934 | 11.663
0.45 | 2.92 | 13.417
0.46 | 3.3188 | 15.499
0.47 | 3.7649 | 17.865
0.48 | 4.2766 | 20.603
0.49 | 4.9062 | 23.82
0.5 | 5.6401 | 27.567