## Diode Characteristic (uA-mm)
VGS (V) | VDS = 0.000 V | VDS = 0.500 V
-1.25 | -10.238 | -30.049
-1.24 | -9.874 | -28.911
-1.23 | -9.451 | -28.035
-1.22 | -9.109 | -27.046
-1.21 | -8.74 | -26.263
-1.2 | -8.401 | -25.336
-1.19 | -8.097 | -24.436
-1.18 | -7.744 | -23.692
-1.17 | -7.406 | -22.865
-1.16 | -7.146 | -22.083
-1.15 | -6.873 | -21.363
-1.14 | -6.62 | -20.575
-1.13 | -6.321 | -19.91
-1.12 | -6.084 | -19.177
-1.11 | -5.836 | -18.535
-1.1 | -5.606 | -17.945
-1.09 | -5.363 | -17.263
-1.08 | -5.161 | -16.745
-1.07 | -4.9553 | -16.177
-1.06 | -4.7473 | -15.551
-1.05 | -4.5423 | -15.017
-1.04 | -4.377 | -14.467
-1.03 | -4.1641 | -13.999
-1.02 | -4.0136 | -13.541
-1.01 | -3.8476 | -13.035
-1 | -3.6818 | -12.591
-0.99 | -3.536 | -12.161
-0.98 | -3.3709 | -11.714
-0.97 | -3.2193 | -11.319
-0.96 | -3.0842 | -10.865
-0.95 | -2.9652 | -10.513
-0.94 | -2.8271 | -10.148
-0.93 | -2.7201 | -9.788
-0.92 | -2.5968 | -9.445
-0.91 | -2.4746 | -9.07
-0.9 | -2.3635 | -8.722
-0.89 | -2.2725 | -8.42
-0.88 | -2.1686 | -8.075
-0.87 | -2.0669 | -7.774
-0.86 | -1.9767 | -7.489
-0.85 | -1.8946 | -7.208
-0.84 | -1.8007 | -6.948
-0.83 | -1.7235 | -6.707
-0.82 | -1.6526 | -6.464
-0.81 | -1.573 | -6.172
-0.8 | -1.4981 | -5.913
-0.79 | -1.4333 | -5.711
-0.78 | -1.3616 | -5.494
-0.77 | -1.2966 | -5.274
-0.76 | -1.2347 | -5.05
-0.75 | -1.1706 | -4.8545
-0.74 | -1.1159 | -4.6479
-0.73 | -1.0628 | -4.4778
-0.72 | -1.0169 | -4.2864
-0.71 | -0.9676 | -4.13
-0.7 | -0.9185 | -3.9798
-0.69 | -0.8688 | -3.8015
-0.68 | -0.8301 | -3.6413
-0.67 | -0.7867 | -3.5043
-0.66 | -0.7464 | -3.3411
-0.65 | -0.7125 | -3.228
-0.64 | -0.672 | -3.106
-0.63 | -0.6408 | -2.9712
-0.62 | -0.6101 | -2.8409
-0.61 | -0.577 | -2.7324
-0.6 | -0.5467 | -2.6266
-0.59 | -0.5159 | -2.5135
-0.58 | -0.49278 | -2.3935
-0.57 | -0.46567 | -2.2955
-0.56 | -0.44037 | -2.1801
-0.55 | -0.416 | -2.1044
-0.54 | -0.3932 | -1.9885
-0.53 | -0.37139 | -1.9243
-0.52 | -0.35124 | -1.841
-0.51 | -0.3302 | -1.7699
-0.5 | -0.31204 | -1.6841
-0.49 | -0.29457 | -1.5996
-0.48 | -0.27801 | -1.5332
-0.47 | -0.25954 | -1.4731
-0.46 | -0.24473 | -1.4048
-0.45 | -0.23173 | -1.3437
-0.44 | -0.21636 | -1.2813
-0.43 | -0.2038 | -1.2293
-0.42 | -0.19156 | -1.1718
-0.41 | -0.1796 | -1.1162
-0.4 | -0.1674 | -1.0747
-0.39 | -0.15558 | -1.0217
-0.38 | -0.14644 | -0.9745
-0.37 | -0.13654 | -0.9271
-0.36 | -0.12776 | -0.8949
-0.35 | -0.11977 | -0.8512
-0.34 | -0.11172 | -0.8138
-0.33 | -0.10346 | -0.7732
-0.32 | -0.09658 | -0.7342
-0.31 | -0.08911 | -0.6956
-0.3 | -0.08283 | -0.6652
-0.29 | -0.07676 | -0.6304
-0.28 | -0.07089 | -0.5977
-0.27 | -0.06551 | -0.5631
-0.26 | -0.06082 | -0.5402
-0.25 | -0.0561 | -0.5143
-0.24 | -0.05187 | -0.48497
-0.23 | -0.04776 | -0.45565
-0.22 | -0.044094 | -0.42983
-0.21 | -0.040663 | -0.40489
-0.2 | -0.037139 | -0.37922
-0.19 | -0.03374 | -0.359
-0.18 | -0.030714 | -0.33671
-0.17 | -0.028123 | -0.31616
-0.16 | -0.025472 | -0.29774
-0.15 | -0.022959 | -0.27547
-0.14 | -0.020766 | -0.25735
-0.13 | -0.018865 | -0.23772
-0.12 | -0.016786 | -0.21996
-0.11 | -0.014932 | -0.20243
-0.1 | -0.0133 | -0.18761
-0.09 | -0.011754 | -0.17165
-0.08 | -0.010312 | -0.15812
-0.07 | -0.008834 | -0.14458
-0.06 | -0.00757 | -0.13194
-0.05 | -0.006269 | -0.12057
-0.04 | -0.005067 | -0.10885
-0.03 | -0.0038172 | -0.09962
-0.02 | -0.0026453 | -0.08899
-0.01 | -0.001353 | -0.08025
0 | -6.03e-05 | -0.07205
0.01 | 0.0014146 | -0.06457
0.02 | 0.0028985 | -0.05736
0.03 | 0.0046846 | -0.05064
0.04 | 0.006515 | -0.043184
0.05 | 0.00865 | -0.036262
0.06 | 0.011078 | -0.029381
0.07 | 0.013997 | -0.021766
0.08 | 0.017049 | -0.014065
0.09 | 0.020621 | -0.005611
0.1 | 0.024768 | 0.0038794
0.11 | 0.029694 | 0.015255
0.12 | 0.035011 | 0.028423
0.13 | 0.041142 | 0.044112
0.14 | 0.048478 | 0.06282
0.15 | 0.056735 | 0.08538
0.16 | 0.0651 | 0.11276
0.17 | 0.07551 | 0.14601
0.18 | 0.08808 | 0.18669
0.19 | 0.10214 | 0.23459
0.2 | 0.11787 | 0.29305
0.21 | 0.13646 | 0.36327
0.22 | 0.15669 | 0.44693
0.23 | 0.17963 | 0.54752
0.24 | 0.20582 | 0.657
0.25 | 0.23374 | 0.7994
0.26 | 0.2681 | 0.964
0.27 | 0.30433 | 1.1508
0.28 | 0.34707 | 1.381
0.29 | 0.39161 | 1.6435
0.3 | 0.44405 | 1.9567
0.31 | 0.50313 | 2.314
0.32 | 0.56757 | 2.7348
0.33 | 0.6281 | 3.2312
0.34 | 0.711 | 3.7937
0.35 | 0.8005 | 4.4564
0.36 | 0.9027 | 5.2257
0.37 | 1.0133 | 6.074
0.38 | 1.1454 | 7.133
0.39 | 1.2844 | 8.337
0.4 | 1.4495 | 9.755
0.41 | 1.6352 | 11.392
0.42 | 1.8445 | 13.334
0.43 | 2.0788 | 15.595
0.44 | 2.3551 | 18.195
0.45 | 2.6626 | 21.294
0.46 | 3.0221 | 24.937
0.47 | 3.4557 | 29.222
0.48 | 3.9581 | 34.17
0.49 | 4.5399 | 40.063
0.5 | 5.254 | 47.03