## Diode Characteristic (uA-mm)
VGS (V) | VDS = 0.000 V | VDS = 0.500 V
-1.25 | -10.002 | -29.42
-1.24 | -9.644 | -28.455
-1.23 | -9.279 | -27.581
-1.22 | -8.913 | -26.636
-1.21 | -8.577 | -25.734
-1.2 | -8.247 | -24.963
-1.19 | -7.926 | -24.105
-1.18 | -7.636 | -23.389
-1.17 | -7.323 | -22.595
-1.16 | -7.097 | -21.855
-1.15 | -6.799 | -21.169
-1.14 | -6.535 | -20.422
-1.13 | -6.253 | -19.794
-1.12 | -6.029 | -19.112
-1.11 | -5.811 | -18.441
-1.1 | -5.567 | -17.824
-1.09 | -5.32 | -17.243
-1.08 | -5.144 | -16.7
-1.07 | -4.9455 | -16.139
-1.06 | -4.7558 | -15.604
-1.05 | -4.5565 | -15.054
-1.04 | -4.3422 | -14.604
-1.03 | -4.1912 | -14.099
-1.02 | -4.0004 | -13.604
-1.01 | -3.8642 | -13.128
-1 | -3.6893 | -12.711
-0.99 | -3.5448 | -12.348
-0.98 | -3.3997 | -11.832
-0.97 | -3.2588 | -11.462
-0.96 | -3.1128 | -11.032
-0.95 | -2.9775 | -10.606
-0.94 | -2.8464 | -10.206
-0.93 | -2.7374 | -9.872
-0.92 | -2.6237 | -9.504
-0.91 | -2.5212 | -9.183
-0.9 | -2.4159 | -8.821
-0.89 | -2.301 | -8.527
-0.88 | -2.2047 | -8.22
-0.87 | -2.1063 | -7.984
-0.86 | -2.0075 | -7.656
-0.85 | -1.924 | -7.335
-0.84 | -1.8481 | -7.072
-0.83 | -1.7588 | -6.815
-0.82 | -1.6874 | -6.568
-0.81 | -1.6012 | -6.294
-0.8 | -1.5341 | -6.076
-0.79 | -1.4678 | -5.874
-0.78 | -1.3975 | -5.623
-0.77 | -1.3328 | -5.428
-0.76 | -1.2701 | -5.211
-0.75 | -1.2109 | -5.017
-0.74 | -1.1573 | -4.8124
-0.73 | -1.0967 | -4.6201
-0.72 | -1.0502 | -4.4549
-0.71 | -0.995 | -4.2761
-0.7 | -0.9484 | -4.0966
-0.69 | -0.9027 | -3.9344
-0.68 | -0.8561 | -3.7673
-0.67 | -0.8151 | -3.6207
-0.66 | -0.7726 | -3.4698
-0.65 | -0.7383 | -3.3365
-0.64 | -0.7007 | -3.1952
-0.63 | -0.663 | -3.0614
-0.62 | -0.629 | -2.9181
-0.61 | -0.5985 | -2.8182
-0.6 | -0.5652 | -2.702
-0.59 | -0.5374 | -2.583
-0.58 | -0.5084 | -2.4809
-0.57 | -0.48305 | -2.3823
-0.56 | -0.45682 | -2.2877
-0.55 | -0.43317 | -2.191
-0.54 | -0.40939 | -2.0959
-0.53 | -0.38667 | -1.9917
-0.52 | -0.36498 | -1.9116
-0.51 | -0.34578 | -1.8402
-0.5 | -0.3266 | -1.7577
-0.49 | -0.30695 | -1.6815
-0.48 | -0.28892 | -1.6101
-0.47 | -0.27152 | -1.5376
-0.46 | -0.25617 | -1.4695
-0.45 | -0.24041 | -1.4116
-0.44 | -0.22573 | -1.3437
-0.43 | -0.21137 | -1.2823
-0.42 | -0.19866 | -1.2324
-0.41 | -0.18675 | -1.1788
-0.4 | -0.17636 | -1.1243
-0.39 | -0.16381 | -1.0661
-0.38 | -0.15278 | -1.0231
-0.37 | -0.14355 | -0.9708
-0.36 | -0.13328 | -0.9256
-0.35 | -0.1246 | -0.888
-0.34 | -0.11604 | -0.8375
-0.33 | -0.10768 | -0.8008
-0.32 | -0.10025 | -0.7619
-0.31 | -0.09345 | -0.7295
-0.3 | -0.08684 | -0.6973
-0.29 | -0.08047 | -0.6557
-0.28 | -0.07474 | -0.624
-0.27 | -0.06894 | -0.5971
-0.26 | -0.0641 | -0.5611
-0.25 | -0.05848 | -0.5354
-0.24 | -0.05427 | -0.5024
-0.23 | -0.050127 | -0.4813
-0.22 | -0.045944 | -0.45206
-0.21 | -0.04256 | -0.43062
-0.2 | -0.038865 | -0.40714
-0.19 | -0.035423 | -0.38164
-0.18 | -0.032492 | -0.35978
-0.17 | -0.029719 | -0.33539
-0.16 | -0.02687 | -0.31419
-0.15 | -0.024351 | -0.29343
-0.14 | -0.022008 | -0.27116
-0.13 | -0.019786 | -0.25332
-0.12 | -0.017719 | -0.23203
-0.11 | -0.015831 | -0.21539
-0.1 | -0.014139 | -0.19653
-0.09 | -0.012405 | -0.18116
-0.08 | -0.010867 | -0.1676
-0.07 | -0.009424 | -0.15397
-0.06 | -0.008086 | -0.14057
-0.05 | -0.00677 | -0.12727
-0.04 | -0.005317 | -0.11619
-0.03 | -0.0040625 | -0.10564
-0.02 | -0.0027955 | -0.09568
-0.01 | -0.0013921 | -0.0856
0 | -5.71e-05 | -0.07577
0.01 | 0.0014813 | -0.06725
0.02 | 0.003032 | -0.06079
0.03 | 0.0048914 | -0.05297
0.04 | 0.006787 | -0.046191
0.05 | 0.009064 | -0.038528
0.06 | 0.011673 | -0.031481
0.07 | 0.014616 | -0.024188
0.08 | 0.017857 | -0.016111
0.09 | 0.021501 | -0.007543
0.1 | 0.025854 | 0.0020128
0.11 | 0.030764 | 0.012926
0.12 | 0.036178 | 0.025648
0.13 | 0.042444 | 0.040956
0.14 | 0.050038 | 0.05873
0.15 | 0.0575 | 0.08007
0.16 | 0.0672 | 0.10628
0.17 | 0.07819 | 0.13798
0.18 | 0.09053 | 0.17483
0.19 | 0.10457 | 0.22022
0.2 | 0.12113 | 0.27407
0.21 | 0.13917 | 0.33873
0.22 | 0.15986 | 0.41663
0.23 | 0.18308 | 0.50578
0.24 | 0.21008 | 0.6065
0.25 | 0.23844 | 0.7332
0.26 | 0.27107 | 0.8792
0.27 | 0.30916 | 1.053
0.28 | 0.35083 | 1.2567
0.29 | 0.39853 | 1.4883
0.3 | 0.45235 | 1.7649
0.31 | 0.51047 | 2.0832
0.32 | 0.5714 | 2.4508
0.33 | 0.6436 | 2.8825
0.34 | 0.7232 | 3.3779
0.35 | 0.8186 | 3.9562
0.36 | 0.9214 | 4.6191
0.37 | 1.0372 | 5.3938
0.38 | 1.1607 | 6.24
0.39 | 1.3079 | 7.265
0.4 | 1.4717 | 8.477
0.41 | 1.6536 | 9.867
0.42 | 1.8656 | 11.501
0.43 | 2.1041 | 13.383
0.44 | 2.3825 | 15.568
0.45 | 2.6939 | 18.117
0.46 | 3.0731 | 21.081
0.47 | 3.4975 | 24.592
0.48 | 3.9903 | 28.65
0.49 | 4.5923 | 33.472
0.5 | 5.3006 | 39.058