## Diode Characteristic (uA-mm)
VGS (V) | VDS = 0.000 V | VDS = 0.500 V
-1.25 | -8.55 | -23.729
-1.24 | -8.227 | -23.033
-1.23 | -7.916 | -22.329
-1.22 | -7.645 | -21.572
-1.21 | -7.385 | -20.84
-1.2 | -7.116 | -20.169
-1.19 | -6.866 | -19.561
-1.18 | -6.588 | -19.028
-1.17 | -6.361 | -18.386
-1.16 | -6.123 | -17.847
-1.15 | -5.91 | -17.202
-1.14 | -5.677 | -16.709
-1.13 | -5.493 | -16.163
-1.12 | -5.274 | -15.696
-1.11 | -5.066 | -15.144
-1.1 | -4.8857 | -14.663
-1.09 | -4.6767 | -14.197
-1.08 | -4.4994 | -13.689
-1.07 | -4.3245 | -13.313
-1.06 | -4.1744 | -12.795
-1.05 | -4.0265 | -12.435
-1.04 | -3.8677 | -12.042
-1.03 | -3.7267 | -11.59
-1.02 | -3.583 | -11.242
-1.01 | -3.4476 | -10.862
-1 | -3.308 | -10.529
-0.99 | -3.1716 | -10.179
-0.98 | -3.0443 | -9.825
-0.97 | -2.9278 | -9.519
-0.96 | -2.816 | -9.152
-0.95 | -2.7026 | -8.877
-0.94 | -2.5967 | -8.568
-0.93 | -2.4839 | -8.275
-0.92 | -2.3844 | -7.978
-0.91 | -2.2755 | -7.696
-0.9 | -2.1804 | -7.417
-0.89 | -2.0928 | -7.181
-0.88 | -2.0024 | -6.96
-0.87 | -1.9269 | -6.701
-0.86 | -1.8534 | -6.457
-0.85 | -1.7658 | -6.236
-0.84 | -1.6939 | -6.01
-0.83 | -1.6267 | -5.828
-0.82 | -1.5548 | -5.605
-0.81 | -1.4905 | -5.385
-0.8 | -1.4272 | -5.202
-0.79 | -1.3596 | -5.0321
-0.78 | -1.2965 | -4.8683
-0.77 | -1.2423 | -4.6544
-0.76 | -1.1909 | -4.4903
-0.75 | -1.1387 | -4.3008
-0.74 | -1.0858 | -4.1839
-0.73 | -1.0344 | -3.9985
-0.72 | -0.986 | -3.8726
-0.71 | -0.9391 | -3.7175
-0.7 | -0.9033 | -3.5728
-0.69 | -0.8596 | -3.447
-0.68 | -0.819 | -3.3221
-0.67 | -0.7791 | -3.1765
-0.66 | -0.744 | -3.0678
-0.65 | -0.7067 | -2.9353
-0.64 | -0.6695 | -2.8248
-0.63 | -0.6387 | -2.7221
-0.62 | -0.6078 | -2.608
-0.61 | -0.5739 | -2.5278
-0.6 | -0.5432 | -2.4167
-0.59 | -0.5151 | -2.3215
-0.58 | -0.4952 | -2.2321
-0.57 | -0.47005 | -2.1377
-0.56 | -0.44477 | -2.0442
-0.55 | -0.42289 | -1.9673
-0.54 | -0.39885 | -1.9018
-0.53 | -0.37909 | -1.8212
-0.52 | -0.35739 | -1.7289
-0.51 | -0.33786 | -1.6693
-0.5 | -0.32063 | -1.601
-0.49 | -0.30221 | -1.5357
-0.48 | -0.28638 | -1.4736
-0.47 | -0.26925 | -1.4138
-0.46 | -0.25254 | -1.3555
-0.45 | -0.23921 | -1.2988
-0.44 | -0.22601 | -1.2461
-0.43 | -0.21341 | -1.1866
-0.42 | -0.20015 | -1.1381
-0.41 | -0.18712 | -1.0899
-0.4 | -0.17517 | -1.047
-0.39 | -0.16412 | -0.9986
-0.38 | -0.15525 | -0.9532
-0.37 | -0.14447 | -0.9147
-0.36 | -0.13507 | -0.8815
-0.35 | -0.12701 | -0.8377
-0.34 | -0.11742 | -0.801
-0.33 | -0.11076 | -0.7688
-0.32 | -0.10264 | -0.7257
-0.31 | -0.09599 | -0.6934
-0.3 | -0.08915 | -0.6598
-0.29 | -0.08247 | -0.6281
-0.28 | -0.07622 | -0.5984
-0.27 | -0.07113 | -0.5674
-0.26 | -0.06564 | -0.5419
-0.25 | -0.06048 | -0.5132
-0.24 | -0.05527 | -0.48571
-0.23 | -0.05139 | -0.45988
-0.22 | -0.047483 | -0.4327
-0.21 | -0.043641 | -0.40709
-0.2 | -0.039859 | -0.38584
-0.19 | -0.036589 | -0.36234
-0.18 | -0.033328 | -0.33725
-0.17 | -0.030398 | -0.31517
-0.16 | -0.027542 | -0.29237
-0.15 | -0.024926 | -0.27333
-0.14 | -0.022514 | -0.25365
-0.13 | -0.020393 | -0.23379
-0.12 | -0.018069 | -0.21532
-0.11 | -0.016201 | -0.197
-0.1 | -0.014421 | -0.17976
-0.09 | -0.012846 | -0.16566
-0.08 | -0.011069 | -0.15095
-0.07 | -0.009617 | -0.13921
-0.06 | -0.00818 | -0.12665
-0.05 | -0.006833 | -0.11501
-0.04 | -0.005409 | -0.10341
-0.03 | -0.0041083 | -0.09334
-0.02 | -0.0028305 | -0.08449
-0.01 | -0.0014168 | -0.07612
0 | -1.98e-05 | -0.06698
0.01 | 0.0014722 | -0.05996
0.02 | 0.0030806 | -0.05344
0.03 | 0.0049332 | -0.045855
0.04 | 0.006825 | -0.039397
0.05 | 0.008993 | -0.03271
0.06 | 0.011679 | -0.025965
0.07 | 0.014503 | -0.018604
0.08 | 0.017595 | -0.011271
0.09 | 0.021197 | -0.0027058
0.1 | 0.025701 | 0.006957
0.11 | 0.030466 | 0.017941
0.12 | 0.035783 | 0.030991
0.13 | 0.041822 | 0.046381
0.14 | 0.049109 | 0.06476
0.15 | 0.0568 | 0.0875
0.16 | 0.06649 | 0.11538
0.17 | 0.07681 | 0.14779
0.18 | 0.08901 | 0.18798
0.19 | 0.10318 | 0.23555
0.2 | 0.11817 | 0.29275
0.21 | 0.13677 | 0.36254
0.22 | 0.15602 | 0.44395
0.23 | 0.17916 | 0.54042
0.24 | 0.20448 | 0.6508
0.25 | 0.23322 | 0.7861
0.26 | 0.26548 | 0.9476
0.27 | 0.30147 | 1.1343
0.28 | 0.3414 | 1.3517
0.29 | 0.38592 | 1.6095
0.3 | 0.43811 | 1.915
0.31 | 0.49375 | 2.2676
0.32 | 0.55907 | 2.6727
0.33 | 0.6139 | 3.1536
0.34 | 0.6934 | 3.7042
0.35 | 0.7833 | 4.3468
0.36 | 0.8821 | 5.0952
0.37 | 0.9946 | 5.932
0.38 | 1.116 | 6.936
0.39 | 1.2535 | 8.115
0.4 | 1.4169 | 9.486
0.41 | 1.5907 | 11.09
0.42 | 1.7923 | 12.958
0.43 | 2.024 | 15.145
0.44 | 2.2961 | 17.712
0.45 | 2.6057 | 20.723
0.46 | 2.9562 | 24.269
0.47 | 3.3781 | 28.403
0.48 | 3.8715 | 33.303
0.49 | 4.4394 | 38.99
0.5 | 5.1422 | 45.725