## Diode Characteristic (uA-mm)
VGS (V) | VDS = 0.000 V | VDS = 0.500 V
-1.25 | -9.599 | -27.128
-1.24 | -9.255 | -26.26
-1.23 | -8.942 | -25.538
-1.22 | -8.67 | -24.687
-1.21 | -8.353 | -23.983
-1.2 | -8.063 | -23.151
-1.19 | -7.714 | -22.555
-1.18 | -7.447 | -21.812
-1.17 | -7.185 | -21.13
-1.16 | -6.874 | -20.453
-1.15 | -6.64 | -19.766
-1.14 | -6.418 | -19.25
-1.13 | -6.169 | -18.594
-1.12 | -5.938 | -17.989
-1.11 | -5.702 | -17.423
-1.1 | -5.499 | -16.798
-1.09 | -5.25 | -16.343
-1.08 | -5.077 | -15.759
-1.07 | -4.902 | -15.216
-1.06 | -4.6985 | -14.721
-1.05 | -4.5351 | -14.313
-1.04 | -4.3609 | -13.873
-1.03 | -4.1877 | -13.36
-1.02 | -4.0112 | -12.948
-1.01 | -3.8628 | -12.484
-1 | -3.7033 | -12.062
-0.99 | -3.5664 | -11.713
-0.98 | -3.4249 | -11.286
-0.97 | -3.2857 | -10.907
-0.96 | -3.1624 | -10.526
-0.95 | -3.029 | -10.204
-0.94 | -2.8961 | -9.843
-0.93 | -2.7785 | -9.465
-0.92 | -2.6653 | -9.159
-0.91 | -2.5602 | -8.85
-0.9 | -2.4539 | -8.546
-0.89 | -2.3425 | -8.228
-0.88 | -2.2528 | -7.993
-0.87 | -2.14 | -7.733
-0.86 | -2.0535 | -7.435
-0.85 | -1.9692 | -7.156
-0.84 | -1.887 | -6.933
-0.83 | -1.8042 | -6.682
-0.82 | -1.7364 | -6.421
-0.81 | -1.6522 | -6.179
-0.8 | -1.5822 | -5.986
-0.79 | -1.5204 | -5.725
-0.78 | -1.4407 | -5.528
-0.77 | -1.3849 | -5.346
-0.76 | -1.3161 | -5.153
-0.75 | -1.2566 | -4.9846
-0.74 | -1.1945 | -4.7839
-0.73 | -1.1456 | -4.6049
-0.72 | -1.0818 | -4.4356
-0.71 | -1.0369 | -4.2466
-0.7 | -0.987 | -4.1137
-0.69 | -0.9426 | -3.9473
-0.68 | -0.896 | -3.814
-0.67 | -0.8587 | -3.6625
-0.66 | -0.8095 | -3.5119
-0.65 | -0.7709 | -3.3731
-0.64 | -0.7351 | -3.2545
-0.63 | -0.7036 | -3.1296
-0.62 | -0.6618 | -2.9915
-0.61 | -0.6264 | -2.8823
-0.6 | -0.5971 | -2.7944
-0.59 | -0.5648 | -2.6831
-0.58 | -0.5367 | -2.5836
-0.57 | -0.5094 | -2.4731
-0.56 | -0.48335 | -2.3623
-0.55 | -0.45951 | -2.2974
-0.54 | -0.43361 | -2.19
-0.53 | -0.4092 | -2.0942
-0.52 | -0.38723 | -2.0136
-0.51 | -0.36539 | -1.9178
-0.5 | -0.34556 | -1.8369
-0.49 | -0.3282 | -1.773
-0.48 | -0.3081 | -1.6913
-0.47 | -0.29004 | -1.6238
-0.46 | -0.27453 | -1.5486
-0.45 | -0.2562 | -1.4911
-0.44 | -0.24028 | -1.4215
-0.43 | -0.22641 | -1.3665
-0.42 | -0.21387 | -1.3057
-0.41 | -0.20023 | -1.2556
-0.4 | -0.18676 | -1.1944
-0.39 | -0.17631 | -1.1462
-0.38 | -0.16403 | -1.0976
-0.37 | -0.15278 | -1.0484
-0.36 | -0.14306 | -1.0002
-0.35 | -0.13413 | -0.9574
-0.34 | -0.12436 | -0.9118
-0.33 | -0.11673 | -0.867
-0.32 | -0.10768 | -0.8291
-0.31 | -0.10098 | -0.7908
-0.3 | -0.09379 | -0.7563
-0.29 | -0.08708 | -0.7155
-0.28 | -0.08072 | -0.6851
-0.27 | -0.07478 | -0.6507
-0.26 | -0.0686 | -0.6184
-0.25 | -0.06337 | -0.5875
-0.24 | -0.05885 | -0.5519
-0.23 | -0.05433 | -0.5199
-0.22 | -0.04959 | -0.49507
-0.21 | -0.045547 | -0.46973
-0.2 | -0.041882 | -0.44207
-0.19 | -0.038564 | -0.41337
-0.18 | -0.034848 | -0.38823
-0.17 | -0.031645 | -0.35807
-0.16 | -0.028759 | -0.33586
-0.15 | -0.025988 | -0.31323
-0.14 | -0.023612 | -0.28907
-0.13 | -0.021125 | -0.26707
-0.12 | -0.018941 | -0.2464
-0.11 | -0.016929 | -0.22609
-0.1 | -0.015234 | -0.20891
-0.09 | -0.013213 | -0.19232
-0.08 | -0.011559 | -0.17601
-0.07 | -0.009979 | -0.16
-0.06 | -0.008518 | -0.14567
-0.05 | -0.00709 | -0.13298
-0.04 | -0.005602 | -0.12126
-0.03 | -0.0042677 | -0.10843
-0.02 | -0.0029576 | -0.09804
-0.01 | -0.0014679 | -0.08845
0 | -5.86e-05 | -0.07763
0.01 | 0.0015542 | -0.06922
0.02 | 0.003193 | -0.06176
0.03 | 0.0051256 | -0.05324
0.04 | 0.00709 | -0.045445
0.05 | 0.009453 | -0.038214
0.06 | 0.012168 | -0.031262
0.07 | 0.015176 | -0.023542
0.08 | 0.018422 | -0.015795
0.09 | 0.022249 | -0.006939
0.1 | 0.026815 | 0.0026765
0.11 | 0.031955 | 0.013677
0.12 | 0.037811 | 0.026148
0.13 | 0.044367 | 0.041206
0.14 | 0.051822 | 0.05859
0.15 | 0.05951 | 0.07913
0.16 | 0.06972 | 0.10445
0.17 | 0.08096 | 0.13394
0.18 | 0.09403 | 0.16966
0.19 | 0.10881 | 0.21193
0.2 | 0.12551 | 0.26253
0.21 | 0.14473 | 0.32308
0.22 | 0.16692 | 0.39478
0.23 | 0.19078 | 0.47825
0.24 | 0.218 | 0.5723
0.25 | 0.24807 | 0.6895
0.26 | 0.28245 | 0.8215
0.27 | 0.32145 | 0.9783
0.28 | 0.36385 | 1.163
0.29 | 0.41298 | 1.3719
0.3 | 0.46919 | 1.6214
0.31 | 0.52943 | 1.9048
0.32 | 0.5853 | 2.2305
0.33 | 0.6637 | 2.6079
0.34 | 0.7434 | 3.0469
0.35 | 0.8425 | 3.5481
0.36 | 0.9454 | 4.1231
0.37 | 1.0657 | 4.7937
0.38 | 1.1981 | 5.5613
0.39 | 1.3468 | 6.376
0.4 | 1.5133 | 7.416
0.41 | 1.6982 | 8.59
0.42 | 1.9167 | 9.94
0.43 | 2.1592 | 11.526
0.44 | 2.4361 | 13.339
0.45 | 2.7702 | 15.467
0.46 | 3.1423 | 17.918
0.47 | 3.5795 | 20.752
0.48 | 4.0939 | 24.082
0.49 | 4.6979 | 27.906
0.5 | 5.3946 | 32.437