## Diode Characteristic (uA-mm)
VGS (V) | VDS = 0.000 V | VDS = 0.500 V
-1.25 | -9.654 | -27.946
-1.24 | -9.244 | -26.971
-1.23 | -8.894 | -26.024
-1.22 | -8.519 | -25.221
-1.21 | -8.248 | -24.4
-1.2 | -7.884 | -23.623
-1.19 | -7.58 | -22.851
-1.18 | -7.298 | -22.145
-1.17 | -7.036 | -21.406
-1.16 | -6.75 | -20.748
-1.15 | -6.468 | -19.964
-1.14 | -6.223 | -19.353
-1.13 | -5.947 | -18.738
-1.12 | -5.724 | -18.1
-1.11 | -5.496 | -17.353
-1.1 | -5.259 | -16.737
-1.09 | -5.059 | -16.249
-1.08 | -4.8638 | -15.713
-1.07 | -4.6604 | -15.129
-1.06 | -4.4863 | -14.659
-1.05 | -4.2983 | -14.153
-1.04 | -4.1188 | -13.697
-1.03 | -3.9447 | -13.138
-1.02 | -3.7706 | -12.722
-1.01 | -3.6337 | -12.306
-1 | -3.4966 | -11.849
-0.99 | -3.3524 | -11.454
-0.98 | -3.2116 | -11.055
-0.97 | -3.0832 | -10.667
-0.96 | -2.9212 | -10.299
-0.95 | -2.8239 | -9.956
-0.94 | -2.6996 | -9.552
-0.93 | -2.57 | -9.263
-0.92 | -2.4621 | -8.921
-0.91 | -2.3574 | -8.571
-0.9 | -2.265 | -8.299
-0.89 | -2.1629 | -7.977
-0.88 | -2.0775 | -7.676
-0.87 | -1.9822 | -7.395
-0.86 | -1.8893 | -7.083
-0.85 | -1.8194 | -6.845
-0.84 | -1.743 | -6.564
-0.83 | -1.6544 | -6.339
-0.82 | -1.5814 | -6.129
-0.81 | -1.5088 | -5.866
-0.8 | -1.4352 | -5.675
-0.79 | -1.3652 | -5.443
-0.78 | -1.3075 | -5.261
-0.77 | -1.2463 | -5.063
-0.76 | -1.1884 | -4.8604
-0.75 | -1.1296 | -4.6397
-0.74 | -1.077 | -4.4552
-0.73 | -1.0292 | -4.2643
-0.72 | -0.9816 | -4.1087
-0.71 | -0.926 | -3.9641
-0.7 | -0.8844 | -3.799
-0.69 | -0.8446 | -3.6401
-0.68 | -0.8049 | -3.5094
-0.67 | -0.7587 | -3.3568
-0.66 | -0.7257 | -3.2338
-0.65 | -0.6856 | -3.0929
-0.64 | -0.6506 | -2.9734
-0.63 | -0.6208 | -2.8426
-0.62 | -0.588 | -2.7407
-0.61 | -0.5563 | -2.614
-0.6 | -0.5278 | -2.5026
-0.59 | -0.50195 | -2.3958
-0.58 | -0.4749 | -2.2918
-0.57 | -0.45046 | -2.1925
-0.56 | -0.42433 | -2.1053
-0.55 | -0.40255 | -1.9933
-0.54 | -0.3814 | -1.9208
-0.53 | -0.361 | -1.8471
-0.52 | -0.33878 | -1.7608
-0.51 | -0.31778 | -1.6935
-0.5 | -0.30153 | -1.6118
-0.49 | -0.28562 | -1.5383
-0.48 | -0.26769 | -1.4913
-0.47 | -0.25155 | -1.4196
-0.46 | -0.23757 | -1.3612
-0.45 | -0.22431 | -1.2931
-0.44 | -0.20872 | -1.2338
-0.43 | -0.19821 | -1.1845
-0.42 | -0.18537 | -1.1329
-0.41 | -0.17395 | -1.0802
-0.4 | -0.16284 | -1.0343
-0.39 | -0.15185 | -0.9873
-0.38 | -0.14197 | -0.9375
-0.37 | -0.13321 | -0.8937
-0.36 | -0.12386 | -0.8523
-0.35 | -0.11592 | -0.8121
-0.34 | -0.10761 | -0.7721
-0.33 | -0.10002 | -0.7446
-0.32 | -0.09374 | -0.6999
-0.31 | -0.08659 | -0.6674
-0.3 | -0.08073 | -0.6329
-0.29 | -0.07441 | -0.6045
-0.28 | -0.06935 | -0.5723
-0.27 | -0.06441 | -0.5484
-0.26 | -0.05916 | -0.5189
-0.25 | -0.0551 | -0.49097
-0.24 | -0.0503 | -0.46603
-0.23 | -0.046801 | -0.43965
-0.22 | -0.043234 | -0.41417
-0.21 | -0.039682 | -0.39042
-0.2 | -0.036554 | -0.36833
-0.19 | -0.033232 | -0.34741
-0.18 | -0.030571 | -0.32297
-0.17 | -0.027804 | -0.30225
-0.16 | -0.025335 | -0.28101
-0.15 | -0.02271 | -0.26268
-0.14 | -0.020759 | -0.24254
-0.13 | -0.01872 | -0.22657
-0.12 | -0.016785 | -0.20829
-0.11 | -0.014971 | -0.19336
-0.1 | -0.013285 | -0.17711
-0.09 | -0.011704 | -0.1631
-0.08 | -0.010286 | -0.14953
-0.07 | -0.008818 | -0.13551
-0.06 | -0.007516 | -0.12423
-0.05 | -0.006315 | -0.11396
-0.04 | -0.005077 | -0.10316
-0.03 | -0.0038422 | -0.09389
-0.02 | -0.0026149 | -0.08455
-0.01 | -0.0013669 | -0.0764
0 | -4.36e-05 | -0.06802
0.01 | 0.001396 | -0.06043
0.02 | 0.0028644 | -0.05305
0.03 | 0.0045901 | -0.046217
0.04 | 0.006418 | -0.040489
0.05 | 0.008475 | -0.033568
0.06 | 0.010799 | -0.02641
0.07 | 0.013716 | -0.01918
0.08 | 0.016672 | -0.01166
0.09 | 0.020095 | -0.0028282
0.1 | 0.024041 | 0.007309
0.11 | 0.028803 | 0.018845
0.12 | 0.034035 | 0.03301
0.13 | 0.039736 | 0.049555
0.14 | 0.046434 | 0.06965
0.15 | 0.054315 | 0.09458
0.16 | 0.06201 | 0.12499
0.17 | 0.07234 | 0.1615
0.18 | 0.08401 | 0.20637
0.19 | 0.09723 | 0.26069
0.2 | 0.11136 | 0.3248
0.21 | 0.12848 | 0.40467
0.22 | 0.14704 | 0.49798
0.23 | 0.16904 | 0.6061
0.24 | 0.19424 | 0.7399
0.25 | 0.22044 | 0.8975
0.26 | 0.25127 | 1.0831
0.27 | 0.28547 | 1.3032
0.28 | 0.32393 | 1.5637
0.29 | 0.36734 | 1.863
0.3 | 0.41609 | 2.2259
0.31 | 0.47097 | 2.6474
0.32 | 0.53088 | 3.1292
0.33 | 0.586 | 3.7113
0.34 | 0.6637 | 4.3827
0.35 | 0.7516 | 5.1594
0.36 | 0.8433 | 6.026
0.37 | 0.95 | 7.114
0.38 | 1.0706 | 8.381
0.39 | 1.2039 | 9.83
0.4 | 1.3594 | 11.568
0.41 | 1.5305 | 13.57
0.42 | 1.7294 | 15.956
0.43 | 1.954 | 18.776
0.44 | 2.217 | 22.067
0.45 | 2.5193 | 25.941
0.46 | 2.8686 | 30.528
0.47 | 3.2801 | 35.983
0.48 | 3.7689 | 42.4
0.49 | 4.3326 | 49.986
0.5 | 5.0231 | 58.77