## Diode Characteristic (uA-mm)
VGS (V) | VDS = 0.000 V | VDS = 0.500 V
-1.25 | -11.81 | -34.481
-1.24 | -11.432 | -33.485
-1.23 | -10.989 | -32.325
-1.22 | -10.513 | -31.359
-1.21 | -10.139 | -30.419
-1.2 | -9.781 | -29.269
-1.19 | -9.353 | -28.335
-1.18 | -8.977 | -27.492
-1.17 | -8.688 | -26.583
-1.16 | -8.384 | -25.79
-1.15 | -8.041 | -24.959
-1.14 | -7.723 | -24.069
-1.13 | -7.462 | -23.264
-1.12 | -7.12 | -22.609
-1.11 | -6.888 | -21.875
-1.1 | -6.625 | -21.113
-1.09 | -6.332 | -20.348
-1.08 | -6.097 | -19.706
-1.07 | -5.872 | -19.147
-1.06 | -5.649 | -18.509
-1.05 | -5.412 | -17.883
-1.04 | -5.17 | -17.306
-1.03 | -4.9688 | -16.61
-1.02 | -4.7898 | -16.077
-1.01 | -4.5874 | -15.613
-1 | -4.4233 | -15.025
-0.99 | -4.2199 | -14.43
-0.98 | -4.0403 | -14.035
-0.97 | -3.8705 | -13.477
-0.96 | -3.7115 | -13.096
-0.95 | -3.5592 | -12.633
-0.94 | -3.4068 | -12.209
-0.93 | -3.2661 | -11.806
-0.92 | -3.1344 | -11.33
-0.91 | -2.9993 | -10.982
-0.9 | -2.8761 | -10.578
-0.89 | -2.7463 | -10.165
-0.88 | -2.6132 | -9.764
-0.87 | -2.5038 | -9.474
-0.86 | -2.3978 | -9.11
-0.85 | -2.3012 | -8.789
-0.84 | -2.1979 | -8.47
-0.83 | -2.0959 | -8.208
-0.82 | -2.011 | -7.889
-0.81 | -1.9152 | -7.615
-0.8 | -1.8257 | -7.277
-0.79 | -1.7466 | -7.001
-0.78 | -1.6717 | -6.734
-0.77 | -1.5874 | -6.487
-0.76 | -1.5109 | -6.222
-0.75 | -1.4372 | -6.013
-0.74 | -1.3703 | -5.794
-0.73 | -1.3156 | -5.569
-0.72 | -1.2522 | -5.353
-0.71 | -1.1902 | -5.111
-0.7 | -1.138 | -4.9511
-0.69 | -1.0754 | -4.7396
-0.68 | -1.022 | -4.576
-0.67 | -0.9767 | -4.3848
-0.66 | -0.9268 | -4.2309
-0.65 | -0.8801 | -4.045
-0.64 | -0.8375 | -3.921
-0.63 | -0.7958 | -3.7349
-0.62 | -0.7564 | -3.5815
-0.61 | -0.7123 | -3.4162
-0.6 | -0.6774 | -3.2769
-0.59 | -0.6425 | -3.1518
-0.58 | -0.609 | -3.0366
-0.57 | -0.577 | -2.9018
-0.56 | -0.5416 | -2.7871
-0.55 | -0.5159 | -2.6689
-0.54 | -0.49239 | -2.5565
-0.53 | -0.46615 | -2.4634
-0.52 | -0.44217 | -2.3423
-0.51 | -0.4146 | -2.2509
-0.5 | -0.39249 | -2.1487
-0.49 | -0.36945 | -2.0631
-0.48 | -0.34837 | -1.9805
-0.47 | -0.32742 | -1.8854
-0.46 | -0.30805 | -1.7972
-0.45 | -0.29197 | -1.724
-0.44 | -0.2737 | -1.6577
-0.43 | -0.25703 | -1.5812
-0.42 | -0.23992 | -1.5078
-0.41 | -0.22625 | -1.4415
-0.4 | -0.21298 | -1.3773
-0.39 | -0.19836 | -1.3138
-0.38 | -0.1848 | -1.2538
-0.37 | -0.1737 | -1.1997
-0.36 | -0.16195 | -1.1518
-0.35 | -0.15084 | -1.0967
-0.34 | -0.14093 | -1.0447
-0.33 | -0.13069 | -1.0008
-0.32 | -0.12186 | -0.9525
-0.31 | -0.11335 | -0.9067
-0.3 | -0.10566 | -0.8668
-0.29 | -0.09864 | -0.8211
-0.28 | -0.08989 | -0.7784
-0.27 | -0.08372 | -0.7374
-0.26 | -0.07757 | -0.6959
-0.25 | -0.07107 | -0.6698
-0.24 | -0.06579 | -0.6381
-0.23 | -0.06018 | -0.5998
-0.22 | -0.05543 | -0.5697
-0.21 | -0.05076 | -0.534
-0.2 | -0.046889 | -0.5053
-0.19 | -0.042796 | -0.47744
-0.18 | -0.039271 | -0.44573
-0.17 | -0.036023 | -0.41845
-0.16 | -0.032429 | -0.39027
-0.15 | -0.029259 | -0.36248
-0.14 | -0.026453 | -0.34088
-0.13 | -0.024068 | -0.31597
-0.12 | -0.021579 | -0.29225
-0.11 | -0.01919 | -0.27251
-0.1 | -0.016888 | -0.24956
-0.09 | -0.014945 | -0.22793
-0.08 | -0.01324 | -0.20797
-0.07 | -0.011211 | -0.19261
-0.06 | -0.009541 | -0.17653
-0.05 | -0.008025 | -0.16225
-0.04 | -0.006495 | -0.14701
-0.03 | -0.0048634 | -0.13235
-0.02 | -0.0032849 | -0.12039
-0.01 | -0.0017343 | -0.1083
0 | -4.68e-05 | -0.0966
0.01 | 0.0017583 | -0.08702
0.02 | 0.0036108 | -0.07778
0.03 | 0.005682 | -0.06939
0.04 | 0.008109 | -0.06041
0.05 | 0.010669 | -0.05119
0.06 | 0.013644 | -0.042996
0.07 | 0.017113 | -0.034085
0.08 | 0.021044 | -0.025266
0.09 | 0.025259 | -0.016144
0.1 | 0.030204 | -0.005801
0.11 | 0.036249 | 0.005294
0.12 | 0.042892 | 0.017793
0.13 | 0.0503 | 0.031982
0.14 | 0.05811 | 0.048616
0.15 | 0.06834 | 0.06715
0.16 | 0.07958 | 0.08982
0.17 | 0.09353 | 0.11697
0.18 | 0.1085 | 0.14802
0.19 | 0.12516 | 0.185
0.2 | 0.14394 | 0.22885
0.21 | 0.16559 | 0.27999
0.22 | 0.19082 | 0.34008
0.23 | 0.21929 | 0.41148
0.24 | 0.25007 | 0.49198
0.25 | 0.2861 | 0.5825
0.26 | 0.32538 | 0.6946
0.27 | 0.37108 | 0.8207
0.28 | 0.41949 | 0.9689
0.29 | 0.47695 | 1.1378
0.3 | 0.54019 | 1.3339
0.31 | 0.5973 | 1.5605
0.32 | 0.6757 | 1.8174
0.33 | 0.7629 | 2.1117
0.34 | 0.8612 | 2.4469
0.35 | 0.9702 | 2.8311
0.36 | 1.0898 | 3.267
0.37 | 1.2199 | 3.7619
0.38 | 1.3635 | 4.3283
0.39 | 1.5358 | 4.9782
0.4 | 1.7217 | 5.69
0.41 | 1.9372 | 6.53
0.42 | 2.1697 | 7.498
0.43 | 2.4382 | 8.601
0.44 | 2.7475 | 9.859
0.45 | 3.0955 | 11.288
0.46 | 3.509 | 12.946
0.47 | 3.9842 | 14.852
0.48 | 4.5136 | 17.037
0.49 | 5.1823 | 19.53
0.5 | 5.984 | 22.449