## Diode Characteristic (uA-mm)
VGS (V) | VDS = 0.000 V | VDS = 0.500 V
-1.25 | -6.1 | -16.776
-1.24 | -5.853 | -16.254
-1.23 | -5.672 | -15.797
-1.22 | -5.451 | -15.294
-1.21 | -5.258 | -14.765
-1.2 | -5.065 | -14.268
-1.19 | -4.8459 | -13.839
-1.18 | -4.6946 | -13.351
-1.17 | -4.5245 | -12.95
-1.16 | -4.3534 | -12.555
-1.15 | -4.1897 | -12.158
-1.14 | -4.0309 | -11.766
-1.13 | -3.8903 | -11.417
-1.12 | -3.7587 | -11.024
-1.11 | -3.6286 | -10.706
-1.1 | -3.4771 | -10.344
-1.09 | -3.3476 | -9.965
-1.08 | -3.2273 | -9.65
-1.07 | -3.1 | -9.421
-1.06 | -2.9802 | -9.093
-1.05 | -2.868 | -8.813
-1.04 | -2.7686 | -8.502
-1.03 | -2.6416 | -8.225
-1.02 | -2.5502 | -7.953
-1.01 | -2.4598 | -7.677
-1 | -2.3553 | -7.392
-0.99 | -2.2623 | -7.106
-0.98 | -2.1862 | -6.876
-0.97 | -2.1061 | -6.675
-0.96 | -2.0181 | -6.467
-0.95 | -1.9389 | -6.225
-0.94 | -1.8641 | -6.025
-0.93 | -1.7872 | -5.834
-0.92 | -1.7123 | -5.633
-0.91 | -1.6479 | -5.461
-0.9 | -1.5882 | -5.243
-0.89 | -1.5181 | -5.058
-0.88 | -1.4561 | -4.8766
-0.87 | -1.3978 | -4.7047
-0.86 | -1.3302 | -4.5377
-0.85 | -1.2829 | -4.3999
-0.84 | -1.2203 | -4.2359
-0.83 | -1.1748 | -4.0718
-0.82 | -1.1261 | -3.9197
-0.81 | -1.0734 | -3.787
-0.8 | -1.0276 | -3.6516
-0.79 | -0.9767 | -3.5287
-0.78 | -0.9375 | -3.3805
-0.77 | -0.8951 | -3.2797
-0.76 | -0.8567 | -3.1551
-0.75 | -0.8152 | -3.0307
-0.74 | -0.7781 | -2.937
-0.73 | -0.7487 | -2.828
-0.72 | -0.7159 | -2.721
-0.71 | -0.6837 | -2.6099
-0.7 | -0.6483 | -2.5267
-0.69 | -0.6184 | -2.4135
-0.68 | -0.5911 | -2.337
-0.67 | -0.5645 | -2.2277
-0.66 | -0.5379 | -2.1591
-0.65 | -0.5108 | -2.0707
-0.64 | -0.48823 | -1.9845
-0.63 | -0.46728 | -1.9059
-0.62 | -0.44497 | -1.8369
-0.61 | -0.42269 | -1.7671
-0.6 | -0.4025 | -1.7063
-0.59 | -0.38183 | -1.6318
-0.58 | -0.36111 | -1.5642
-0.57 | -0.34233 | -1.5019
-0.56 | -0.32593 | -1.4438
-0.55 | -0.30935 | -1.38
-0.54 | -0.2919 | -1.3234
-0.53 | -0.27754 | -1.2768
-0.52 | -0.26262 | -1.2262
-0.51 | -0.24925 | -1.1687
-0.5 | -0.23417 | -1.1228
-0.49 | -0.22054 | -1.0769
-0.48 | -0.20801 | -1.0301
-0.47 | -0.19681 | -0.9883
-0.46 | -0.18614 | -0.943
-0.45 | -0.17526 | -0.9052
-0.44 | -0.16555 | -0.8665
-0.43 | -0.15483 | -0.8246
-0.42 | -0.14679 | -0.794
-0.41 | -0.13786 | -0.7621
-0.4 | -0.12916 | -0.7321
-0.39 | -0.12078 | -0.6969
-0.38 | -0.11319 | -0.6684
-0.37 | -0.10639 | -0.641
-0.36 | -0.09937 | -0.6135
-0.35 | -0.09271 | -0.5822
-0.34 | -0.08663 | -0.5559
-0.33 | -0.08109 | -0.5279
-0.32 | -0.07557 | -0.5049
-0.31 | -0.07071 | -0.48361
-0.3 | -0.06565 | -0.46203
-0.29 | -0.0606 | -0.43903
-0.28 | -0.05642 | -0.41506
-0.27 | -0.05235 | -0.39555
-0.26 | -0.04881 | -0.37382
-0.25 | -0.04498 | -0.35633
-0.24 | -0.041749 | -0.3353
-0.23 | -0.038587 | -0.31835
-0.22 | -0.035387 | -0.29926
-0.21 | -0.032635 | -0.28021
-0.2 | -0.030023 | -0.26198
-0.19 | -0.027405 | -0.24459
-0.18 | -0.025116 | -0.22881
-0.17 | -0.022915 | -0.21087
-0.16 | -0.021017 | -0.19657
-0.15 | -0.018908 | -0.18101
-0.14 | -0.017123 | -0.16669
-0.13 | -0.0155 | -0.15372
-0.12 | -0.013962 | -0.14278
-0.11 | -0.012392 | -0.12941
-0.1 | -0.011041 | -0.1193
-0.09 | -0.00978 | -0.1085
-0.08 | -0.008625 | -0.09843
-0.07 | -0.007354 | -0.08974
-0.06 | -0.006271 | -0.08132
-0.05 | -0.005254 | -0.07387
-0.04 | -0.0042365 | -0.06631
-0.03 | -0.0031713 | -0.05973
-0.02 | -0.0021833 | -0.05333
-0.01 | -0.0010903 | -0.047636
0 | -1.75e-05 | -0.042559
0.01 | 0.00114 | -0.037713
0.02 | 0.0023809 | -0.032565
0.03 | 0.0037917 | -0.027653
0.04 | 0.0052912 | -0.023103
0.05 | 0.007036 | -0.018343
0.06 | 0.008938 | -0.013298
0.07 | 0.01104 | -0.007542
0.08 | 0.013486 | -0.0013213
0.09 | 0.016413 | 0.00614
0.1 | 0.019521 | 0.015073
0.11 | 0.022951 | 0.026168
0.12 | 0.027116 | 0.03999
0.13 | 0.032079 | 0.05705
0.14 | 0.037422 | 0.0785
0.15 | 0.043194 | 0.1049
0.16 | 0.049997 | 0.13774
0.17 | 0.05682 | 0.17946
0.18 | 0.06599 | 0.23123
0.19 | 0.0764 | 0.29319
0.2 | 0.08749 | 0.36944
0.21 | 0.10097 | 0.46262
0.22 | 0.11611 | 0.5711
0.23 | 0.13262 | 0.7078
0.24 | 0.15146 | 0.8713
0.25 | 0.17187 | 1.0725
0.26 | 0.19546 | 1.3085
0.27 | 0.22287 | 1.5915
0.28 | 0.25203 | 1.9248
0.29 | 0.28599 | 2.3296
0.3 | 0.32461 | 2.8119
0.31 | 0.36751 | 3.379
0.32 | 0.41528 | 4.0652
0.33 | 0.46759 | 4.872
0.34 | 0.52898 | 5.786
0.35 | 0.5834 | 6.952
0.36 | 0.6632 | 8.307
0.37 | 0.7485 | 9.963
0.38 | 0.8485 | 11.89
0.39 | 0.9552 | 14.194
0.4 | 1.0821 | 16.932
0.41 | 1.2239 | 20.235
0.42 | 1.3885 | 24.199
0.43 | 1.5849 | 28.896
0.44 | 1.8082 | 34.535
0.45 | 2.0671 | 41.186
0.46 | 2.3796 | 49.397
0.47 | 2.7394 | 58.9
0.48 | 3.1756 | 70.28
0.49 | 3.6771 | 84.27
0.5 | 4.2993 | 100.55