## Diode Characteristic (uA-mm)
VGS (V) | VDS = 0.000 V | VDS = 0.500 V
-1.25 | -5.893 | -15.601
-1.24 | -5.71 | -15.099
-1.23 | -5.486 | -14.656
-1.22 | -5.303 | -14.249
-1.21 | -5.116 | -13.834
-1.2 | -4.9462 | -13.438
-1.19 | -4.7631 | -13.027
-1.18 | -4.5937 | -12.559
-1.17 | -4.4417 | -12.226
-1.16 | -4.2805 | -11.817
-1.15 | -4.1419 | -11.477
-1.14 | -3.987 | -11.129
-1.13 | -3.8457 | -10.765
-1.12 | -3.6965 | -10.465
-1.11 | -3.5832 | -10.059
-1.1 | -3.4552 | -9.78
-1.09 | -3.3518 | -9.448
-1.08 | -3.2126 | -9.193
-1.07 | -3.08 | -8.915
-1.06 | -2.9616 | -8.592
-1.05 | -2.8589 | -8.325
-1.04 | -2.7695 | -8.059
-1.03 | -2.6637 | -7.808
-1.02 | -2.5592 | -7.524
-1.01 | -2.4687 | -7.286
-1 | -2.3822 | -7.05
-0.99 | -2.2898 | -6.821
-0.98 | -2.2029 | -6.592
-0.97 | -2.1157 | -6.393
-0.96 | -2.0348 | -6.203
-0.95 | -1.9581 | -5.981
-0.94 | -1.8829 | -5.778
-0.93 | -1.8096 | -5.604
-0.92 | -1.7425 | -5.435
-0.91 | -1.6715 | -5.246
-0.9 | -1.6083 | -5.067
-0.89 | -1.5346 | -4.8939
-0.88 | -1.4858 | -4.7413
-0.87 | -1.4269 | -4.5631
-0.86 | -1.3672 | -4.4063
-0.85 | -1.3086 | -4.2509
-0.84 | -1.2602 | -4.112
-0.83 | -1.1985 | -3.9775
-0.82 | -1.1522 | -3.8266
-0.81 | -1.1034 | -3.6975
-0.8 | -1.0594 | -3.5558
-0.79 | -1.0173 | -3.4308
-0.78 | -0.9699 | -3.3178
-0.77 | -0.9304 | -3.2076
-0.76 | -0.8911 | -3.069
-0.75 | -0.8525 | -2.9639
-0.74 | -0.8102 | -2.8743
-0.73 | -0.7783 | -2.7695
-0.72 | -0.7445 | -2.6652
-0.71 | -0.7067 | -2.5776
-0.7 | -0.6769 | -2.482
-0.69 | -0.6492 | -2.3816
-0.68 | -0.6167 | -2.2974
-0.67 | -0.5889 | -2.208
-0.66 | -0.5597 | -2.1284
-0.65 | -0.5346 | -2.0535
-0.64 | -0.5092 | -1.9682
-0.63 | -0.48868 | -1.8891
-0.62 | -0.46445 | -1.8197
-0.61 | -0.44042 | -1.7575
-0.6 | -0.42013 | -1.6844
-0.59 | -0.39939 | -1.6256
-0.58 | -0.37946 | -1.5554
-0.57 | -0.36064 | -1.4969
-0.56 | -0.3421 | -1.4445
-0.55 | -0.32484 | -1.3829
-0.54 | -0.30848 | -1.3278
-0.53 | -0.29121 | -1.2736
-0.52 | -0.27683 | -1.2163
-0.51 | -0.26148 | -1.1699
-0.5 | -0.24924 | -1.1214
-0.49 | -0.23507 | -1.0772
-0.48 | -0.22303 | -1.038
-0.47 | -0.21109 | -0.9916
-0.46 | -0.19878 | -0.951
-0.45 | -0.18794 | -0.9133
-0.44 | -0.17617 | -0.8764
-0.43 | -0.16671 | -0.8406
-0.42 | -0.15619 | -0.8045
-0.41 | -0.14702 | -0.7711
-0.4 | -0.13845 | -0.738
-0.39 | -0.12989 | -0.703
-0.38 | -0.12208 | -0.6744
-0.37 | -0.11335 | -0.645
-0.36 | -0.10685 | -0.6127
-0.35 | -0.09987 | -0.5876
-0.34 | -0.09298 | -0.5604
-0.33 | -0.0869 | -0.5337
-0.32 | -0.081 | -0.5097
-0.31 | -0.07541 | -0.49102
-0.3 | -0.07004 | -0.46593
-0.29 | -0.06468 | -0.443
-0.28 | -0.06021 | -0.42021
-0.27 | -0.05606 | -0.39675
-0.26 | -0.0518 | -0.37457
-0.25 | -0.048302 | -0.35561
-0.24 | -0.044675 | -0.33386
-0.23 | -0.041225 | -0.31367
-0.22 | -0.038001 | -0.29519
-0.21 | -0.034916 | -0.27686
-0.2 | -0.031938 | -0.25895
-0.19 | -0.029431 | -0.24091
-0.18 | -0.026654 | -0.22328
-0.17 | -0.024382 | -0.20908
-0.16 | -0.022261 | -0.19329
-0.15 | -0.02008 | -0.17876
-0.14 | -0.018251 | -0.16414
-0.13 | -0.016433 | -0.15089
-0.12 | -0.014798 | -0.13866
-0.11 | -0.013166 | -0.12751
-0.1 | -0.011725 | -0.11618
-0.09 | -0.010332 | -0.10728
-0.08 | -0.00912 | -0.09609
-0.07 | -0.007796 | -0.08825
-0.06 | -0.006693 | -0.08028
-0.05 | -0.005556 | -0.07167
-0.04 | -0.0044751 | -0.06491
-0.03 | -0.0033729 | -0.05882
-0.02 | -0.002321 | -0.05301
-0.01 | -0.0011652 | -0.046133
0 | 1.83e-05 | -0.041429
0.01 | 0.0011885 | -0.03639
0.02 | 0.0025432 | -0.031701
0.03 | 0.0039786 | -0.027003
0.04 | 0.0055966 | -0.022345
0.05 | 0.007356 | -0.017598
0.06 | 0.009342 | -0.012613
0.07 | 0.011577 | -0.006917
0.08 | 0.014048 | -0.0005179
0.09 | 0.017122 | 0.006696
0.1 | 0.020397 | 0.015323
0.11 | 0.024023 | 0.026157
0.12 | 0.028348 | 0.039526
0.13 | 0.033501 | 0.056016
0.14 | 0.038826 | 0.07582
0.15 | 0.044894 | 0.101
0.16 | 0.052066 | 0.13264
0.17 | 0.0596 | 0.17142
0.18 | 0.06866 | 0.2185
0.19 | 0.07939 | 0.27545
0.2 | 0.09112 | 0.3476
0.21 | 0.10539 | 0.43287
0.22 | 0.12078 | 0.5355
0.23 | 0.13736 | 0.6549
0.24 | 0.15672 | 0.8056
0.25 | 0.1784 | 0.9823
0.26 | 0.20399 | 1.1953
0.27 | 0.23125 | 1.4473
0.28 | 0.26293 | 1.7433
0.29 | 0.29798 | 2.1053
0.3 | 0.3355 | 2.53
0.31 | 0.37957 | 3.0294
0.32 | 0.42896 | 3.6225
0.33 | 0.48411 | 4.329
0.34 | 0.54746 | 5.1649
0.35 | 0.6044 | 6.097
0.36 | 0.6829 | 7.258
0.37 | 0.7729 | 8.655
0.38 | 0.8723 | 10.28
0.39 | 0.9808 | 12.244
0.4 | 1.1103 | 14.533
0.41 | 1.2594 | 17.286
0.42 | 1.4202 | 20.531
0.43 | 1.6187 | 24.438
0.44 | 1.8418 | 29.052
0.45 | 2.1045 | 34.541
0.46 | 2.415 | 41.202
0.47 | 2.7756 | 49.042
0.48 | 3.1983 | 58.38
0.49 | 3.7008 | 69.45
0.5 | 4.3209 | 82.81