## Diode Characteristic (uA-mm)
VGS (V) | VDS = 0.000 V | VDS = 0.500 V
-1.25 | -6.466 | -17.479
-1.24 | -6.211 | -16.952
-1.23 | -5.975 | -16.384
-1.22 | -5.735 | -15.89
-1.21 | -5.554 | -15.353
-1.2 | -5.358 | -14.882
-1.19 | -5.168 | -14.449
-1.18 | -4.9582 | -14.005
-1.17 | -4.7677 | -13.579
-1.16 | -4.5782 | -13.132
-1.15 | -4.4291 | -12.753
-1.14 | -4.2851 | -12.288
-1.13 | -4.1145 | -11.945
-1.12 | -3.9492 | -11.543
-1.11 | -3.8138 | -11.171
-1.1 | -3.6718 | -10.825
-1.09 | -3.5425 | -10.46
-1.08 | -3.4043 | -10.138
-1.07 | -3.2702 | -9.773
-1.06 | -3.1527 | -9.482
-1.05 | -3.036 | -9.159
-1.04 | -2.9208 | -8.835
-1.03 | -2.7909 | -8.542
-1.02 | -2.6954 | -8.278
-1.01 | -2.5865 | -7.961
-1 | -2.502 | -7.723
-0.99 | -2.395 | -7.481
-0.98 | -2.312 | -7.232
-0.97 | -2.2263 | -6.981
-0.96 | -2.1338 | -6.718
-0.95 | -2.0522 | -6.508
-0.94 | -1.973 | -6.292
-0.93 | -1.8892 | -6.096
-0.92 | -1.8199 | -5.91
-0.91 | -1.7477 | -5.692
-0.9 | -1.6705 | -5.462
-0.89 | -1.5998 | -5.291
-0.88 | -1.5372 | -5.139
-0.87 | -1.4744 | -4.9557
-0.86 | -1.4158 | -4.7763
-0.85 | -1.3607 | -4.5863
-0.84 | -1.302 | -4.4321
-0.83 | -1.2457 | -4.2595
-0.82 | -1.1942 | -4.1099
-0.81 | -1.1437 | -3.9619
-0.8 | -1.0871 | -3.805
-0.79 | -1.0434 | -3.6775
-0.78 | -0.9977 | -3.5413
-0.77 | -0.9517 | -3.4074
-0.76 | -0.907 | -3.285
-0.75 | -0.8715 | -3.1794
-0.74 | -0.835 | -3.0708
-0.73 | -0.7936 | -2.961
-0.72 | -0.759 | -2.8386
-0.71 | -0.7262 | -2.741
-0.7 | -0.6916 | -2.6268
-0.69 | -0.6594 | -2.5204
-0.68 | -0.6322 | -2.4284
-0.67 | -0.6019 | -2.3449
-0.66 | -0.5737 | -2.2575
-0.65 | -0.5427 | -2.1779
-0.64 | -0.5183 | -2.0759
-0.63 | -0.49407 | -1.9928
-0.62 | -0.46782 | -1.9072
-0.61 | -0.44493 | -1.8445
-0.6 | -0.42386 | -1.7699
-0.59 | -0.40266 | -1.7012
-0.58 | -0.38313 | -1.6322
-0.57 | -0.36142 | -1.5788
-0.56 | -0.343 | -1.5039
-0.55 | -0.32523 | -1.4573
-0.54 | -0.30844 | -1.3833
-0.53 | -0.29364 | -1.3324
-0.52 | -0.27673 | -1.2811
-0.51 | -0.26134 | -1.2231
-0.5 | -0.24769 | -1.1774
-0.49 | -0.23381 | -1.1307
-0.48 | -0.22023 | -1.0865
-0.47 | -0.20731 | -1.0461
-0.46 | -0.19466 | -0.9926
-0.45 | -0.18387 | -0.9569
-0.44 | -0.17329 | -0.9168
-0.43 | -0.16319 | -0.8725
-0.42 | -0.15379 | -0.8371
-0.41 | -0.14487 | -0.801
-0.4 | -0.13555 | -0.7706
-0.39 | -0.12752 | -0.7317
-0.38 | -0.11993 | -0.7043
-0.37 | -0.11236 | -0.6721
-0.36 | -0.10558 | -0.6444
-0.35 | -0.09808 | -0.613
-0.34 | -0.09131 | -0.5878
-0.33 | -0.08488 | -0.558
-0.32 | -0.07939 | -0.5347
-0.31 | -0.07378 | -0.5089
-0.3 | -0.06862 | -0.48878
-0.29 | -0.06381 | -0.46422
-0.28 | -0.05924 | -0.44022
-0.27 | -0.05486 | -0.41667
-0.26 | -0.05054 | -0.39038
-0.25 | -0.047018 | -0.37242
-0.24 | -0.043603 | -0.35095
-0.23 | -0.040111 | -0.33057
-0.22 | -0.03715 | -0.31253
-0.21 | -0.033986 | -0.29202
-0.2 | -0.031158 | -0.27385
-0.19 | -0.028702 | -0.25759
-0.18 | -0.026274 | -0.24041
-0.17 | -0.02408 | -0.22344
-0.16 | -0.021728 | -0.20737
-0.15 | -0.019744 | -0.19391
-0.14 | -0.017944 | -0.17822
-0.13 | -0.016219 | -0.16434
-0.12 | -0.014454 | -0.15096
-0.11 | -0.012973 | -0.13798
-0.1 | -0.011543 | -0.12602
-0.09 | -0.010234 | -0.11569
-0.08 | -0.008861 | -0.10525
-0.07 | -0.007716 | -0.0948
-0.06 | -0.006565 | -0.08626
-0.05 | -0.005514 | -0.07794
-0.04 | -0.0044086 | -0.07067
-0.03 | -0.0033062 | -0.06451
-0.02 | -0.0022801 | -0.05739
-0.01 | -0.0011605 | -0.05191
0 | 2.5e-06 | -0.045364
0.01 | 0.0011657 | -0.040542
0.02 | 0.0025172 | -0.035032
0.03 | 0.0039095 | -0.030236
0.04 | 0.0055376 | -0.025371
0.05 | 0.007259 | -0.020316
0.06 | 0.009167 | -0.015064
0.07 | 0.011468 | -0.009211
0.08 | 0.014137 | -0.0023929
0.09 | 0.016964 | 0.0048833
0.1 | 0.020156 | 0.013679
0.11 | 0.02378 | 0.024604
0.12 | 0.028292 | 0.037876
0.13 | 0.032989 | 0.054352
0.14 | 0.038469 | 0.07409
0.15 | 0.044719 | 0.09929
0.16 | 0.052109 | 0.13053
0.17 | 0.05929 | 0.17008
0.18 | 0.06846 | 0.21763
0.19 | 0.07925 | 0.2753
0.2 | 0.09089 | 0.34641
0.21 | 0.10477 | 0.43272
0.22 | 0.12028 | 0.5375
0.23 | 0.13717 | 0.6581
0.24 | 0.15695 | 0.808
0.25 | 0.17917 | 0.9926
0.26 | 0.20395 | 1.2088
0.27 | 0.23223 | 1.4663
0.28 | 0.26254 | 1.7727
0.29 | 0.29735 | 2.1405
0.3 | 0.33863 | 2.5827
0.31 | 0.38203 | 3.0936
0.32 | 0.43118 | 3.7097
0.33 | 0.48592 | 4.4408
0.34 | 0.54944 | 5.2898
0.35 | 0.6061 | 6.27
0.36 | 0.6836 | 7.487
0.37 | 0.7744 | 8.944
0.38 | 0.8754 | 10.64
0.39 | 0.9882 | 12.685
0.4 | 1.1191 | 15.106
0.41 | 1.2646 | 17.943
0.42 | 1.4394 | 21.429
0.43 | 1.6296 | 25.504
0.44 | 1.8589 | 30.409
0.45 | 2.1197 | 36.183
0.46 | 2.431 | 43.207
0.47 | 2.8048 | 51.483
0.48 | 3.2395 | 61.21
0.49 | 3.7561 | 72.91
0.5 | 4.3739 | 87.16