## Diode Characteristic (uA-mm)
VGS (V) | VDS = 0.000 V | VDS = 0.500 V
-1.25 | -7.074 | -19.726
-1.24 | -6.821 | -19.123
-1.23 | -6.563 | -18.511
-1.22 | -6.299 | -17.99
-1.21 | -6.096 | -17.303
-1.2 | -5.839 | -16.829
-1.19 | -5.651 | -16.196
-1.18 | -5.43 | -15.703
-1.17 | -5.221 | -15.206
-1.16 | -5.045 | -14.774
-1.15 | -4.8405 | -14.196
-1.14 | -4.6422 | -13.797
-1.13 | -4.4496 | -13.368
-1.12 | -4.3017 | -12.899
-1.11 | -4.1435 | -12.475
-1.1 | -3.9805 | -12.109
-1.09 | -3.8262 | -11.732
-1.08 | -3.6832 | -11.294
-1.07 | -3.5583 | -10.869
-1.06 | -3.4087 | -10.554
-1.05 | -3.2654 | -10.219
-1.04 | -3.1407 | -9.801
-1.03 | -3.0181 | -9.474
-1.02 | -2.9168 | -9.175
-1.01 | -2.7973 | -8.86
-1 | -2.6756 | -8.586
-0.99 | -2.5678 | -8.273
-0.98 | -2.4723 | -8.026
-0.97 | -2.3731 | -7.764
-0.96 | -2.2782 | -7.469
-0.95 | -2.1853 | -7.23
-0.94 | -2.0937 | -6.986
-0.93 | -2.0109 | -6.731
-0.92 | -1.9261 | -6.488
-0.91 | -1.8593 | -6.294
-0.9 | -1.773 | -6.058
-0.89 | -1.6974 | -5.815
-0.88 | -1.6281 | -5.616
-0.87 | -1.5539 | -5.407
-0.86 | -1.4897 | -5.248
-0.85 | -1.443 | -5.03
-0.84 | -1.37 | -4.8538
-0.83 | -1.3108 | -4.6453
-0.82 | -1.2516 | -4.4952
-0.81 | -1.1997 | -4.3404
-0.8 | -1.1502 | -4.1493
-0.79 | -1.0967 | -4.0252
-0.78 | -1.0457 | -3.8664
-0.77 | -1.0045 | -3.7219
-0.76 | -0.9627 | -3.5874
-0.75 | -0.9196 | -3.434
-0.74 | -0.8699 | -3.2975
-0.73 | -0.8261 | -3.1668
-0.72 | -0.7878 | -3.0656
-0.71 | -0.7514 | -2.9516
-0.7 | -0.7171 | -2.8325
-0.69 | -0.6814 | -2.7299
-0.68 | -0.6506 | -2.6209
-0.67 | -0.6219 | -2.5118
-0.66 | -0.5905 | -2.3965
-0.65 | -0.5622 | -2.3219
-0.64 | -0.5321 | -2.2306
-0.63 | -0.509 | -2.1295
-0.62 | -0.48529 | -2.0649
-0.61 | -0.46304 | -1.9694
-0.6 | -0.43618 | -1.8855
-0.59 | -0.41604 | -1.8182
-0.58 | -0.3949 | -1.7472
-0.57 | -0.3733 | -1.6881
-0.56 | -0.35568 | -1.5961
-0.55 | -0.33678 | -1.5357
-0.54 | -0.31766 | -1.4841
-0.53 | -0.30085 | -1.4138
-0.52 | -0.2844 | -1.356
-0.51 | -0.26884 | -1.2928
-0.5 | -0.25416 | -1.2351
-0.49 | -0.23876 | -1.1887
-0.48 | -0.22671 | -1.1359
-0.47 | -0.21141 | -1.0861
-0.46 | -0.20009 | -1.0417
-0.45 | -0.18733 | -1.0004
-0.44 | -0.17688 | -0.9527
-0.43 | -0.16696 | -0.9128
-0.42 | -0.15595 | -0.8689
-0.41 | -0.14544 | -0.8279
-0.4 | -0.13787 | -0.7935
-0.39 | -0.1291 | -0.7586
-0.38 | -0.12038 | -0.7237
-0.37 | -0.11227 | -0.7011
-0.36 | -0.1049 | -0.6619
-0.35 | -0.09816 | -0.6266
-0.34 | -0.09201 | -0.6026
-0.33 | -0.08524 | -0.5728
-0.32 | -0.07973 | -0.5429
-0.31 | -0.07423 | -0.5193
-0.3 | -0.06895 | -0.49513
-0.29 | -0.06385 | -0.47553
-0.28 | -0.05916 | -0.44425
-0.27 | -0.05482 | -0.42536
-0.26 | -0.05082 | -0.40293
-0.25 | -0.047393 | -0.37968
-0.24 | -0.043526 | -0.35844
-0.23 | -0.040233 | -0.33732
-0.22 | -0.037185 | -0.317
-0.21 | -0.034369 | -0.2987
-0.2 | -0.031333 | -0.28148
-0.19 | -0.028766 | -0.26497
-0.18 | -0.026178 | -0.24505
-0.17 | -0.023884 | -0.22991
-0.16 | -0.021637 | -0.21232
-0.15 | -0.019611 | -0.19612
-0.14 | -0.017693 | -0.18403
-0.13 | -0.016087 | -0.16927
-0.12 | -0.014269 | -0.15628
-0.11 | -0.012827 | -0.14339
-0.1 | -0.011476 | -0.12991
-0.09 | -0.010126 | -0.12121
-0.08 | -0.00877 | -0.10981
-0.07 | -0.007574 | -0.09976
-0.06 | -0.006481 | -0.09101
-0.05 | -0.005498 | -0.08189
-0.04 | -0.0043739 | -0.07326
-0.03 | -0.00332 | -0.06663
-0.02 | -0.00228 | -0.06004
-0.01 | -0.0011671 | -0.05378
0 | -9.5e-06 | -0.046953
0.01 | 0.0011652 | -0.041989
0.02 | 0.0024978 | -0.03687
0.03 | 0.0038797 | -0.03138
0.04 | 0.0055107 | -0.026353
0.05 | 0.007237 | -0.021003
0.06 | 0.009174 | -0.015978
0.07 | 0.011384 | -0.009958
0.08 | 0.014041 | -0.0031525
0.09 | 0.016922 | 0.0047144
0.1 | 0.020174 | 0.01361
0.11 | 0.023858 | 0.024802
0.12 | 0.028348 | 0.038252
0.13 | 0.033313 | 0.055275
0.14 | 0.038614 | 0.07615
0.15 | 0.044839 | 0.10279
0.16 | 0.052553 | 0.13478
0.17 | 0.05984 | 0.17552
0.18 | 0.0689 | 0.22588
0.19 | 0.08023 | 0.2862
0.2 | 0.0927 | 0.36073
0.21 | 0.10566 | 0.45102
0.22 | 0.12133 | 0.56101
0.23 | 0.13924 | 0.6871
0.24 | 0.15893 | 0.8447
0.25 | 0.18196 | 1.0401
0.26 | 0.20671 | 1.2684
0.27 | 0.23534 | 1.5451
0.28 | 0.2672 | 1.8714
0.29 | 0.30326 | 2.2584
0.3 | 0.34468 | 2.7247
0.31 | 0.38967 | 3.2709
0.32 | 0.44074 | 3.9269
0.33 | 0.49647 | 4.7031
0.34 | 0.55932 | 5.6141
0.35 | 0.6188 | 6.667
0.36 | 0.6974 | 7.964
0.37 | 0.7908 | 9.514
0.38 | 0.894 | 11.339
0.39 | 1.0114 | 13.528
0.4 | 1.1402 | 16.113
0.41 | 1.2901 | 19.172
0.42 | 1.4636 | 22.91
0.43 | 1.6605 | 27.321
0.44 | 1.889 | 32.563
0.45 | 2.1612 | 38.808
0.46 | 2.4732 | 46.404
0.47 | 2.8538 | 55.342
0.48 | 3.2831 | 65.79
0.49 | 3.8125 | 78.67
0.5 | 4.4283 | 93.87