## Diode Characteristic (uA-mm)
VGS (V) | VDS = 0.000 V | VDS = 0.500 V
-1.25 | -7.38 | -20.97
-1.24 | -7.102 | -20.203
-1.23 | -6.82 | -19.583
-1.22 | -6.553 | -18.975
-1.21 | -6.326 | -18.423
-1.2 | -6.067 | -17.789
-1.19 | -5.845 | -17.211
-1.18 | -5.625 | -16.671
-1.17 | -5.418 | -16.104
-1.16 | -5.208 | -15.577
-1.15 | -5.028 | -15.147
-1.14 | -4.8467 | -14.568
-1.13 | -4.6757 | -14.14
-1.12 | -4.471 | -13.598
-1.11 | -4.3177 | -13.169
-1.1 | -4.1374 | -12.809
-1.09 | -4.0068 | -12.357
-1.08 | -3.846 | -12.051
-1.07 | -3.7004 | -11.631
-1.06 | -3.5647 | -11.207
-1.05 | -3.425 | -10.818
-1.04 | -3.2829 | -10.455
-1.03 | -3.1591 | -10.08
-1.02 | -3.0325 | -9.749
-1.01 | -2.8945 | -9.463
-1 | -2.7888 | -9.104
-0.99 | -2.6685 | -8.834
-0.98 | -2.5658 | -8.474
-0.97 | -2.4653 | -8.189
-0.96 | -2.3728 | -7.901
-0.95 | -2.2768 | -7.649
-0.94 | -2.1757 | -7.367
-0.93 | -2.086 | -7.113
-0.92 | -2.0029 | -6.86
-0.91 | -1.9281 | -6.649
-0.9 | -1.841 | -6.387
-0.89 | -1.7627 | -6.134
-0.88 | -1.6976 | -5.96
-0.87 | -1.6202 | -5.722
-0.86 | -1.557 | -5.485
-0.85 | -1.4849 | -5.343
-0.84 | -1.4225 | -5.111
-0.83 | -1.352 | -4.9423
-0.82 | -1.2948 | -4.7501
-0.81 | -1.2461 | -4.5538
-0.8 | -1.1842 | -4.4064
-0.79 | -1.1363 | -4.2552
-0.78 | -1.088 | -4.1242
-0.77 | -1.038 | -3.9492
-0.76 | -0.9949 | -3.8111
-0.75 | -0.9468 | -3.6504
-0.74 | -0.8997 | -3.4975
-0.73 | -0.8634 | -3.351
-0.72 | -0.8222 | -3.2646
-0.71 | -0.78 | -3.121
-0.7 | -0.7432 | -3.0007
-0.69 | -0.7099 | -2.8831
-0.68 | -0.6767 | -2.7679
-0.67 | -0.643 | -2.6829
-0.66 | -0.6101 | -2.5637
-0.65 | -0.5843 | -2.4621
-0.64 | -0.5554 | -2.3638
-0.63 | -0.5257 | -2.268
-0.62 | -0.5001 | -2.182
-0.61 | -0.47855 | -2.0765
-0.6 | -0.45414 | -2.0017
-0.59 | -0.43088 | -1.918
-0.58 | -0.40582 | -1.8409
-0.57 | -0.3849 | -1.7617
-0.56 | -0.36501 | -1.6987
-0.55 | -0.34713 | -1.6175
-0.54 | -0.33042 | -1.553
-0.53 | -0.31003 | -1.5005
-0.52 | -0.2947 | -1.4257
-0.51 | -0.27684 | -1.3667
-0.5 | -0.26246 | -1.318
-0.49 | -0.24802 | -1.2614
-0.48 | -0.23283 | -1.2063
-0.47 | -0.21983 | -1.1537
-0.46 | -0.20748 | -1.1012
-0.45 | -0.1951 | -1.057
-0.44 | -0.18326 | -1.0083
-0.43 | -0.17277 | -0.9729
-0.42 | -0.16306 | -0.9216
-0.41 | -0.15192 | -0.8807
-0.4 | -0.14224 | -0.8409
-0.39 | -0.13376 | -0.8068
-0.38 | -0.12506 | -0.7669
-0.37 | -0.11704 | -0.7282
-0.36 | -0.10924 | -0.699
-0.35 | -0.10259 | -0.6671
-0.34 | -0.09624 | -0.6375
-0.33 | -0.08931 | -0.6074
-0.32 | -0.083 | -0.5788
-0.31 | -0.07764 | -0.5536
-0.3 | -0.07203 | -0.5254
-0.29 | -0.0669 | -0.50119
-0.28 | -0.06181 | -0.47587
-0.27 | -0.05741 | -0.45074
-0.26 | -0.05331 | -0.42672
-0.25 | -0.049298 | -0.40135
-0.24 | -0.045457 | -0.37952
-0.23 | -0.042152 | -0.36014
-0.22 | -0.038881 | -0.3404
-0.21 | -0.0356 | -0.31845
-0.2 | -0.032715 | -0.29749
-0.19 | -0.030098 | -0.2782
-0.18 | -0.02734 | -0.2589
-0.17 | -0.024894 | -0.24169
-0.16 | -0.022509 | -0.22285
-0.15 | -0.020438 | -0.20827
-0.14 | -0.018503 | -0.19035
-0.13 | -0.01665 | -0.17576
-0.12 | -0.014999 | -0.16183
-0.11 | -0.013492 | -0.14845
-0.1 | -0.01196 | -0.13558
-0.09 | -0.010512 | -0.12536
-0.08 | -0.009133 | -0.11348
-0.07 | -0.007911 | -0.10267
-0.06 | -0.006745 | -0.09319
-0.05 | -0.00557 | -0.08416
-0.04 | -0.0044591 | -0.07587
-0.03 | -0.0034344 | -0.06874
-0.02 | -0.0022896 | -0.06148
-0.01 | -0.0012132 | -0.05496
0 | -2.12e-05 | -0.048659
0.01 | 0.0011989 | -0.042736
0.02 | 0.0025746 | -0.037329
0.03 | 0.004045 | -0.032308
0.04 | 0.005704 | -0.027612
0.05 | 0.007574 | -0.022068
0.06 | 0.009588 | -0.016637
0.07 | 0.011907 | -0.010767
0.08 | 0.014621 | -0.0041132
0.09 | 0.017632 | 0.0033367
0.1 | 0.020885 | 0.012259
0.11 | 0.024789 | 0.022813
0.12 | 0.029334 | 0.035778
0.13 | 0.034349 | 0.051917
0.14 | 0.039875 | 0.07211
0.15 | 0.046303 | 0.09661
0.16 | 0.05406 | 0.12773
0.17 | 0.06157 | 0.16482
0.18 | 0.07068 | 0.21196
0.19 | 0.08199 | 0.26883
0.2 | 0.09452 | 0.33844
0.21 | 0.10872 | 0.42424
0.22 | 0.12458 | 0.52543
0.23 | 0.14229 | 0.6407
0.24 | 0.16266 | 0.7902
0.25 | 0.18669 | 0.9693
0.26 | 0.21233 | 1.18
0.27 | 0.24273 | 1.4377
0.28 | 0.27329 | 1.7384
0.29 | 0.31057 | 2.0883
0.3 | 0.35293 | 2.5191
0.31 | 0.39883 | 3.0181
0.32 | 0.45162 | 3.6043
0.33 | 0.5085 | 4.3216
0.34 | 0.5692 | 5.1542
0.35 | 0.6431 | 6.087
0.36 | 0.7285 | 7.262
0.37 | 0.8204 | 8.668
0.38 | 0.9261 | 10.311
0.39 | 1.049 | 12.228
0.4 | 1.1762 | 14.538
0.41 | 1.3366 | 17.287
0.42 | 1.5127 | 20.602
0.43 | 1.7223 | 24.463
0.44 | 1.955 | 29.088
0.45 | 2.2318 | 34.554
0.46 | 2.5625 | 41.165
0.47 | 2.935 | 49.027
0.48 | 3.3922 | 58.24
0.49 | 3.926 | 69.43
0.5 | 4.5582 | 82.61