## Diode Characteristic (uA-mm)
VGS (V) | VDS = 0.000 V | VDS = 0.500 V
-1.25 | -8.502 | -23.73
-1.24 | -8.197 | -23.006
-1.23 | -7.913 | -22.296
-1.22 | -7.582 | -21.574
-1.21 | -7.323 | -20.879
-1.2 | -7.067 | -20.242
-1.19 | -6.823 | -19.632
-1.18 | -6.571 | -18.98
-1.17 | -6.305 | -18.34
-1.16 | -6.086 | -17.793
-1.15 | -5.87 | -17.218
-1.14 | -5.625 | -16.664
-1.13 | -5.383 | -16.184
-1.12 | -5.213 | -15.657
-1.11 | -5.015 | -15.131
-1.1 | -4.8303 | -14.655
-1.09 | -4.6444 | -14.096
-1.08 | -4.4701 | -13.692
-1.07 | -4.3045 | -13.255
-1.06 | -4.1367 | -12.849
-1.05 | -3.9749 | -12.449
-1.04 | -3.8368 | -12.036
-1.03 | -3.6907 | -11.665
-1.02 | -3.5413 | -11.211
-1.01 | -3.3968 | -10.856
-1 | -3.2486 | -10.499
-0.99 | -3.1346 | -10.138
-0.98 | -3.0035 | -9.839
-0.97 | -2.8768 | -9.46
-0.96 | -2.7722 | -9.11
-0.95 | -2.6555 | -8.872
-0.94 | -2.5602 | -8.538
-0.93 | -2.4471 | -8.279
-0.92 | -2.3399 | -7.958
-0.91 | -2.2443 | -7.653
-0.9 | -2.1562 | -7.435
-0.89 | -2.0639 | -7.142
-0.88 | -1.9899 | -6.903
-0.87 | -1.9079 | -6.65
-0.86 | -1.8324 | -6.411
-0.85 | -1.757 | -6.173
-0.84 | -1.6757 | -5.967
-0.83 | -1.6024 | -5.776
-0.82 | -1.5363 | -5.537
-0.81 | -1.4697 | -5.383
-0.8 | -1.3982 | -5.166
-0.79 | -1.3443 | -4.9838
-0.78 | -1.288 | -4.8155
-0.77 | -1.2284 | -4.6308
-0.76 | -1.1724 | -4.4603
-0.75 | -1.1222 | -4.2891
-0.74 | -1.0689 | -4.1438
-0.73 | -1.0186 | -3.9708
-0.72 | -0.9712 | -3.8293
-0.71 | -0.927 | -3.6853
-0.7 | -0.8833 | -3.5372
-0.69 | -0.8398 | -3.4037
-0.68 | -0.7985 | -3.2773
-0.67 | -0.7629 | -3.16
-0.66 | -0.7268 | -3.0207
-0.65 | -0.6882 | -2.909
-0.64 | -0.6565 | -2.8084
-0.63 | -0.6237 | -2.6909
-0.62 | -0.5971 | -2.5885
-0.61 | -0.5664 | -2.4855
-0.6 | -0.5406 | -2.3814
-0.59 | -0.5097 | -2.2791
-0.58 | -0.48749 | -2.1989
-0.57 | -0.46136 | -2.1128
-0.56 | -0.43753 | -2.0268
-0.55 | -0.41521 | -1.95
-0.54 | -0.39291 | -1.8641
-0.53 | -0.37202 | -1.7932
-0.52 | -0.35035 | -1.7151
-0.51 | -0.33435 | -1.6452
-0.5 | -0.31457 | -1.5739
-0.49 | -0.29554 | -1.5086
-0.48 | -0.27889 | -1.444
-0.47 | -0.26243 | -1.3907
-0.46 | -0.2488 | -1.3318
-0.45 | -0.23313 | -1.2769
-0.44 | -0.2186 | -1.2218
-0.43 | -0.20614 | -1.1611
-0.42 | -0.19325 | -1.1115
-0.41 | -0.18225 | -1.0663
-0.4 | -0.1713 | -1.0168
-0.39 | -0.16031 | -0.9689
-0.38 | -0.15106 | -0.9257
-0.37 | -0.14013 | -0.8833
-0.36 | -0.13226 | -0.8455
-0.35 | -0.12297 | -0.8157
-0.34 | -0.11419 | -0.7777
-0.33 | -0.10667 | -0.7413
-0.32 | -0.09918 | -0.7054
-0.31 | -0.09285 | -0.6721
-0.3 | -0.08609 | -0.6402
-0.29 | -0.08058 | -0.6084
-0.28 | -0.07411 | -0.5788
-0.27 | -0.0686 | -0.5554
-0.26 | -0.0635 | -0.5241
-0.25 | -0.05864 | -0.50103
-0.24 | -0.05396 | -0.47426
-0.23 | -0.05007 | -0.44708
-0.22 | -0.046107 | -0.42008
-0.21 | -0.042179 | -0.39519
-0.2 | -0.03912 | -0.37362
-0.19 | -0.035638 | -0.34815
-0.18 | -0.032582 | -0.32816
-0.17 | -0.029649 | -0.30409
-0.16 | -0.026977 | -0.2826
-0.15 | -0.024422 | -0.26426
-0.14 | -0.02199 | -0.24488
-0.13 | -0.019941 | -0.22559
-0.12 | -0.017917 | -0.20937
-0.11 | -0.015846 | -0.19298
-0.1 | -0.013988 | -0.17809
-0.09 | -0.012382 | -0.16337
-0.08 | -0.010972 | -0.14885
-0.07 | -0.009387 | -0.13552
-0.06 | -0.007972 | -0.12298
-0.05 | -0.006669 | -0.11201
-0.04 | -0.005377 | -0.10187
-0.03 | -0.0040326 | -0.09153
-0.02 | -0.0027536 | -0.08199
-0.01 | -0.0014387 | -0.07317
0 | -4.42e-05 | -0.0645
0.01 | 0.0014573 | -0.05721
0.02 | 0.0029802 | -0.05018
0.03 | 0.0048003 | -0.04336
0.04 | 0.006676 | -0.036959
0.05 | 0.008748 | -0.030145
0.06 | 0.011137 | -0.023821
0.07 | 0.014044 | -0.016714
0.08 | 0.017209 | -0.008873
0.09 | 0.020748 | -0.0004106
0.1 | 0.024668 | 0.009293
0.11 | 0.029488 | 0.020192
0.12 | 0.034733 | 0.03355
0.13 | 0.040667 | 0.049534
0.14 | 0.047674 | 0.06827
0.15 | 0.055753 | 0.09252
0.16 | 0.06359 | 0.12118
0.17 | 0.07379 | 0.15549
0.18 | 0.08573 | 0.1977
0.19 | 0.0992 | 0.24824
0.2 | 0.11438 | 0.31012
0.21 | 0.13159 | 0.3842
0.22 | 0.15063 | 0.47057
0.23 | 0.1726 | 0.5734
0.24 | 0.19752 | 0.6991
0.25 | 0.22564 | 0.8447
0.26 | 0.2563 | 1.0197
0.27 | 0.29004 | 1.2221
0.28 | 0.32972 | 1.4576
0.29 | 0.37355 | 1.7413
0.3 | 0.42144 | 2.0755
0.31 | 0.47793 | 2.461
0.32 | 0.53707 | 2.9093
0.33 | 0.5932 | 3.4411
0.34 | 0.6691 | 4.0492
0.35 | 0.7569 | 4.7634
0.36 | 0.85 | 5.6121
0.37 | 0.9608 | 6.545
0.38 | 1.0784 | 7.681
0.39 | 1.2102 | 9.031
0.4 | 1.3624 | 10.595
0.41 | 1.5388 | 12.448
0.42 | 1.7304 | 14.594
0.43 | 1.955 | 17.126
0.44 | 2.2122 | 20.115
0.45 | 2.5128 | 23.622
0.46 | 2.863 | 27.788
0.47 | 3.2729 | 32.664
0.48 | 3.7585 | 38.428
0.49 | 4.3112 | 45.141
0.5 | 4.9914 | 53.271