## Diode Characteristic (uA-mm)
VGS (V) | VDS = 0.000 V | VDS = 0.500 V
-1.25 | -7.91 | -21.89
-1.24 | -7.62 | -21.079
-1.23 | -7.35 | -20.533
-1.22 | -7.07 | -19.743
-1.21 | -6.817 | -19.063
-1.2 | -6.553 | -18.54
-1.19 | -6.314 | -17.99
-1.18 | -6.082 | -17.454
-1.17 | -5.853 | -16.801
-1.16 | -5.608 | -16.261
-1.15 | -5.44 | -15.772
-1.14 | -5.245 | -15.262
-1.13 | -5.045 | -14.823
-1.12 | -4.869 | -14.325
-1.11 | -4.6808 | -13.885
-1.1 | -4.4857 | -13.357
-1.09 | -4.3099 | -12.942
-1.08 | -4.1584 | -12.494
-1.07 | -3.9993 | -12.144
-1.06 | -3.8411 | -11.72
-1.05 | -3.7139 | -11.312
-1.04 | -3.5668 | -10.963
-1.03 | -3.4251 | -10.595
-1.02 | -3.304 | -10.229
-1.01 | -3.1734 | -9.929
-1 | -3.0502 | -9.589
-0.99 | -2.9213 | -9.244
-0.98 | -2.8154 | -8.944
-0.97 | -2.6958 | -8.591
-0.96 | -2.5866 | -8.284
-0.95 | -2.4941 | -8.014
-0.94 | -2.3864 | -7.764
-0.93 | -2.2933 | -7.525
-0.92 | -2.1934 | -7.251
-0.91 | -2.1054 | -7.005
-0.9 | -2.0254 | -6.745
-0.89 | -1.9336 | -6.496
-0.88 | -1.844 | -6.271
-0.87 | -1.7695 | -6.086
-0.86 | -1.6879 | -5.849
-0.85 | -1.6184 | -5.607
-0.84 | -1.5554 | -5.429
-0.83 | -1.4886 | -5.222
-0.82 | -1.4216 | -5.082
-0.81 | -1.3609 | -4.8893
-0.8 | -1.3059 | -4.7094
-0.79 | -1.2435 | -4.5206
-0.78 | -1.1906 | -4.367
-0.77 | -1.1382 | -4.2071
-0.76 | -1.0795 | -4.0496
-0.75 | -1.034 | -3.8849
-0.74 | -0.9875 | -3.7272
-0.73 | -0.9449 | -3.6094
-0.72 | -0.9036 | -3.4887
-0.71 | -0.8573 | -3.3302
-0.7 | -0.8181 | -3.2102
-0.69 | -0.7791 | -3.0821
-0.68 | -0.742 | -2.9595
-0.67 | -0.7075 | -2.8448
-0.66 | -0.6734 | -2.7264
-0.65 | -0.6415 | -2.6374
-0.64 | -0.6082 | -2.5323
-0.63 | -0.5792 | -2.4325
-0.62 | -0.548 | -2.3391
-0.61 | -0.5207 | -2.2414
-0.6 | -0.50057 | -2.1597
-0.59 | -0.4729 | -2.0707
-0.58 | -0.44914 | -1.9826
-0.57 | -0.42795 | -1.9003
-0.56 | -0.40332 | -1.8254
-0.55 | -0.38376 | -1.7593
-0.54 | -0.36276 | -1.6964
-0.53 | -0.34234 | -1.6342
-0.52 | -0.32494 | -1.5591
-0.51 | -0.30757 | -1.5041
-0.5 | -0.28922 | -1.4409
-0.49 | -0.27321 | -1.3883
-0.48 | -0.25815 | -1.3214
-0.47 | -0.24171 | -1.2755
-0.46 | -0.22854 | -1.2187
-0.45 | -0.2156 | -1.1672
-0.44 | -0.20365 | -1.114
-0.43 | -0.19138 | -1.0705
-0.42 | -0.18019 | -1.0212
-0.41 | -0.1693 | -0.9729
-0.4 | -0.15838 | -0.9327
-0.39 | -0.14929 | -0.8956
-0.38 | -0.13947 | -0.8546
-0.37 | -0.13018 | -0.8231
-0.36 | -0.12217 | -0.7827
-0.35 | -0.11381 | -0.7537
-0.34 | -0.1065 | -0.7174
-0.33 | -0.09913 | -0.6865
-0.32 | -0.09213 | -0.6551
-0.31 | -0.0854 | -0.6182
-0.3 | -0.07948 | -0.5911
-0.29 | -0.07339 | -0.561
-0.28 | -0.06862 | -0.5333
-0.27 | -0.06344 | -0.5075
-0.26 | -0.05904 | -0.48651
-0.25 | -0.05386 | -0.46289
-0.24 | -0.050341 | -0.43425
-0.23 | -0.046131 | -0.41281
-0.22 | -0.04261 | -0.39114
-0.21 | -0.039153 | -0.36753
-0.2 | -0.035935 | -0.34451
-0.19 | -0.03282 | -0.32114
-0.18 | -0.029956 | -0.30278
-0.17 | -0.027224 | -0.28391
-0.16 | -0.024885 | -0.26545
-0.15 | -0.022428 | -0.24322
-0.14 | -0.020374 | -0.22718
-0.13 | -0.018226 | -0.20927
-0.12 | -0.016367 | -0.19323
-0.11 | -0.014662 | -0.17807
-0.1 | -0.013168 | -0.16353
-0.09 | -0.011547 | -0.14976
-0.08 | -0.010125 | -0.13618
-0.07 | -0.008792 | -0.12322
-0.06 | -0.007482 | -0.11399
-0.05 | -0.006164 | -0.10314
-0.04 | -0.0050245 | -0.09359
-0.03 | -0.0037496 | -0.08384
-0.02 | -0.0025738 | -0.07615
-0.01 | -0.0013102 | -0.06783
0 | 6.1e-06 | -0.0603
0.01 | 0.0013385 | -0.05282
0.02 | 0.002879 | -0.046072
0.03 | 0.0044599 | -0.039868
0.04 | 0.006212 | -0.034121
0.05 | 0.008376 | -0.028248
0.06 | 0.010629 | -0.021679
0.07 | 0.013189 | -0.014688
0.08 | 0.016075 | -0.007554
0.09 | 0.019606 | 0.0004514
0.1 | 0.023318 | 0.009539
0.11 | 0.027564 | 0.020788
0.12 | 0.032266 | 0.033796
0.13 | 0.038052 | 0.049584
0.14 | 0.044236 | 0.06793
0.15 | 0.051415 | 0.09183
0.16 | 0.05905 | 0.12033
0.17 | 0.06902 | 0.15579
0.18 | 0.07945 | 0.19836
0.19 | 0.09154 | 0.24976
0.2 | 0.10544 | 0.31258
0.21 | 0.12079 | 0.38796
0.22 | 0.13906 | 0.47839
0.23 | 0.15846 | 0.5789
0.24 | 0.18095 | 0.7071
0.25 | 0.20743 | 0.8606
0.26 | 0.23592 | 1.0415
0.27 | 0.26781 | 1.2558
0.28 | 0.30387 | 1.5032
0.29 | 0.34366 | 1.8014
0.3 | 0.38963 | 2.1567
0.31 | 0.4396 | 2.5591
0.32 | 0.49611 | 3.0478
0.33 | 0.55944 | 3.6091
0.34 | 0.6173 | 4.274
0.35 | 0.6953 | 5.0472
0.36 | 0.7845 | 5.914
0.37 | 0.8871 | 7.01
0.38 | 0.9975 | 8.241
0.39 | 1.1281 | 9.712
0.4 | 1.266 | 11.439
0.41 | 1.4283 | 13.456
0.42 | 1.6157 | 15.888
0.43 | 1.8341 | 18.7
0.44 | 2.0778 | 22.041
0.45 | 2.3636 | 25.95
0.46 | 2.6997 | 30.661
0.47 | 3.0872 | 36.137
0.48 | 3.5508 | 42.69
0.49 | 4.1004 | 50.376
0.5 | 4.7458 | 59.41