## Diode Characteristic (uA-mm)
VGS (V) | VDS = 0.000 V | VDS = 0.500 V
-1.25 | -10.015 | -28.385
-1.24 | -9.654 | -27.434
-1.23 | -9.305 | -26.666
-1.22 | -8.947 | -25.792
-1.21 | -8.637 | -24.904
-1.2 | -8.334 | -24.153
-1.19 | -8.02 | -23.419
-1.18 | -7.757 | -22.642
-1.17 | -7.483 | -21.903
-1.16 | -7.181 | -21.277
-1.15 | -6.91 | -20.511
-1.14 | -6.647 | -19.828
-1.13 | -6.383 | -19.181
-1.12 | -6.179 | -18.581
-1.11 | -5.923 | -17.991
-1.1 | -5.663 | -17.447
-1.09 | -5.467 | -16.897
-1.08 | -5.266 | -16.309
-1.07 | -5.079 | -15.759
-1.06 | -4.828 | -15.255
-1.05 | -4.6536 | -14.737
-1.04 | -4.4724 | -14.273
-1.03 | -4.2942 | -13.788
-1.02 | -4.1519 | -13.365
-1.01 | -3.9683 | -12.848
-1 | -3.796 | -12.522
-0.99 | -3.6573 | -12.028
-0.98 | -3.5069 | -11.681
-0.97 | -3.3795 | -11.252
-0.96 | -3.2392 | -10.886
-0.95 | -3.1085 | -10.478
-0.94 | -2.9868 | -10.154
-0.93 | -2.8526 | -9.858
-0.92 | -2.7344 | -9.448
-0.91 | -2.6213 | -9.152
-0.9 | -2.5132 | -8.823
-0.89 | -2.4004 | -8.466
-0.88 | -2.3049 | -8.239
-0.87 | -2.1973 | -7.97
-0.86 | -2.1097 | -7.679
-0.85 | -2.0255 | -7.377
-0.84 | -1.9358 | -7.098
-0.83 | -1.8611 | -6.872
-0.82 | -1.7826 | -6.618
-0.81 | -1.6973 | -6.373
-0.8 | -1.6207 | -6.152
-0.79 | -1.5498 | -5.906
-0.78 | -1.4749 | -5.713
-0.77 | -1.4034 | -5.481
-0.76 | -1.3397 | -5.269
-0.75 | -1.2875 | -5.093
-0.74 | -1.2194 | -4.9059
-0.73 | -1.169 | -4.731
-0.72 | -1.1113 | -4.5418
-0.71 | -1.0647 | -4.3717
-0.7 | -1.0087 | -4.1888
-0.69 | -0.9615 | -4.0218
-0.68 | -0.9157 | -3.8793
-0.67 | -0.8718 | -3.7051
-0.66 | -0.8294 | -3.6008
-0.65 | -0.786 | -3.447
-0.64 | -0.753 | -3.315
-0.63 | -0.713 | -3.1674
-0.62 | -0.6809 | -3.0453
-0.61 | -0.6407 | -2.9455
-0.6 | -0.6043 | -2.8393
-0.59 | -0.5778 | -2.7143
-0.58 | -0.5478 | -2.6178
-0.57 | -0.5145 | -2.5047
-0.56 | -0.4952 | -2.4
-0.55 | -0.46648 | -2.3005
-0.54 | -0.43911 | -2.2094
-0.53 | -0.41589 | -2.1145
-0.52 | -0.39234 | -2.0081
-0.51 | -0.37106 | -1.9435
-0.5 | -0.34961 | -1.8444
-0.49 | -0.33066 | -1.7647
-0.48 | -0.31325 | -1.7043
-0.47 | -0.29471 | -1.6438
-0.46 | -0.27692 | -1.5725
-0.45 | -0.2616 | -1.4989
-0.44 | -0.24394 | -1.4378
-0.43 | -0.23102 | -1.3724
-0.42 | -0.21717 | -1.3089
-0.41 | -0.20414 | -1.25
-0.4 | -0.19069 | -1.1979
-0.39 | -0.1789 | -1.143
-0.38 | -0.16741 | -1.0857
-0.37 | -0.15685 | -1.0464
-0.36 | -0.14635 | -1.0006
-0.35 | -0.13663 | -0.9605
-0.34 | -0.12717 | -0.919
-0.33 | -0.11897 | -0.8754
-0.32 | -0.1105 | -0.835
-0.31 | -0.10249 | -0.7983
-0.3 | -0.09481 | -0.7536
-0.29 | -0.08879 | -0.717
-0.28 | -0.08171 | -0.6818
-0.27 | -0.07537 | -0.6433
-0.26 | -0.07009 | -0.6093
-0.25 | -0.0647 | -0.5818
-0.24 | -0.05888 | -0.5541
-0.23 | -0.05472 | -0.5159
-0.22 | -0.05045 | -0.49159
-0.21 | -0.046383 | -0.46891
-0.2 | -0.042371 | -0.43734
-0.19 | -0.038987 | -0.41217
-0.18 | -0.035222 | -0.38485
-0.17 | -0.032121 | -0.36046
-0.16 | -0.029015 | -0.33447
-0.15 | -0.026535 | -0.31113
-0.14 | -0.023747 | -0.28797
-0.13 | -0.021339 | -0.26507
-0.12 | -0.019244 | -0.24485
-0.11 | -0.017162 | -0.22637
-0.1 | -0.015177 | -0.20945
-0.09 | -0.013268 | -0.18919
-0.08 | -0.011578 | -0.1743
-0.07 | -0.010042 | -0.1593
-0.06 | -0.008536 | -0.14342
-0.05 | -0.007042 | -0.1309
-0.04 | -0.005683 | -0.11881
-0.03 | -0.0043246 | -0.10681
-0.02 | -0.0029599 | -0.097
-0.01 | -0.0014936 | -0.08651
0 | 2.6e-06 | -0.07681
0.01 | 0.0015182 | -0.06736
0.02 | 0.0032757 | -0.05944
0.03 | 0.0050957 | -0.05331
0.04 | 0.00714 | -0.045991
0.05 | 0.009598 | -0.038663
0.06 | 0.012283 | -0.03146
0.07 | 0.015304 | -0.023565
0.08 | 0.018688 | -0.015733
0.09 | 0.022882 | -0.007226
0.1 | 0.027339 | 0.0025862
0.11 | 0.032392 | 0.012894
0.12 | 0.038262 | 0.025737
0.13 | 0.045178 | 0.040415
0.14 | 0.052664 | 0.05755
0.15 | 0.06101 | 0.07818
0.16 | 0.07159 | 0.10371
0.17 | 0.08241 | 0.13354
0.18 | 0.09588 | 0.16862
0.19 | 0.11004 | 0.21146
0.2 | 0.12771 | 0.26158
0.21 | 0.14689 | 0.32234
0.22 | 0.16887 | 0.39341
0.23 | 0.19203 | 0.47692
0.24 | 0.21987 | 0.5746
0.25 | 0.25107 | 0.6917
0.26 | 0.28589 | 0.8254
0.27 | 0.32457 | 0.9875
0.28 | 0.36693 | 1.1709
0.29 | 0.41684 | 1.3839
0.3 | 0.47516 | 1.6382
0.31 | 0.53515 | 1.9269
0.32 | 0.5882 | 2.2575
0.33 | 0.6667 | 2.648
0.34 | 0.7528 | 3.0923
0.35 | 0.8432 | 3.6088
0.36 | 0.9517 | 4.2005
0.37 | 1.0678 | 4.8891
0.38 | 1.1995 | 5.6809
0.39 | 1.3482 | 6.515
0.4 | 1.5166 | 7.579
0.41 | 1.702 | 8.8
0.42 | 1.9163 | 10.245
0.43 | 2.167 | 11.867
0.44 | 2.4386 | 13.755
0.45 | 2.7607 | 15.948
0.46 | 3.1498 | 18.512
0.47 | 3.5745 | 21.499
0.48 | 4.0967 | 25.001
0.49 | 4.6827 | 29.067
0.5 | 5.3995 | 33.778