## Diode Characteristic (uA-mm)
VGS (V) | VDS = 0.000 V | VDS = 0.500 V
-1.25 | -9.121 | -26.262
-1.24 | -8.812 | -25.457
-1.23 | -8.472 | -24.653
-1.22 | -8.158 | -23.803
-1.21 | -7.855 | -23.02
-1.2 | -7.576 | -22.329
-1.19 | -7.251 | -21.532
-1.18 | -6.999 | -20.813
-1.17 | -6.72 | -20.148
-1.16 | -6.447 | -19.466
-1.15 | -6.199 | -18.757
-1.14 | -5.987 | -18.264
-1.13 | -5.744 | -17.706
-1.12 | -5.512 | -17.079
-1.11 | -5.289 | -16.503
-1.1 | -5.099 | -15.957
-1.09 | -4.8682 | -15.397
-1.08 | -4.6889 | -14.912
-1.07 | -4.4812 | -14.489
-1.06 | -4.3432 | -13.937
-1.05 | -4.1342 | -13.535
-1.04 | -3.9624 | -13.001
-1.03 | -3.8152 | -12.645
-1.02 | -3.6726 | -12.177
-1.01 | -3.5241 | -11.758
-1 | -3.3746 | -11.331
-0.99 | -3.2407 | -10.96
-0.98 | -3.1111 | -10.54
-0.97 | -2.9754 | -10.2
-0.96 | -2.8585 | -9.801
-0.95 | -2.7479 | -9.449
-0.94 | -2.6399 | -9.136
-0.93 | -2.532 | -8.815
-0.92 | -2.4181 | -8.482
-0.91 | -2.3031 | -8.219
-0.9 | -2.2174 | -7.913
-0.89 | -2.1189 | -7.595
-0.88 | -2.0258 | -7.366
-0.87 | -1.9423 | -7.127
-0.86 | -1.8595 | -6.865
-0.85 | -1.7795 | -6.638
-0.84 | -1.7 | -6.349
-0.83 | -1.6212 | -6.111
-0.82 | -1.5471 | -5.878
-0.81 | -1.4826 | -5.678
-0.8 | -1.4136 | -5.472
-0.79 | -1.3485 | -5.245
-0.78 | -1.2847 | -5.067
-0.77 | -1.2302 | -4.8526
-0.76 | -1.172 | -4.6683
-0.75 | -1.1142 | -4.5222
-0.74 | -1.0639 | -4.3333
-0.73 | -1.0095 | -4.1837
-0.72 | -0.9647 | -4.0146
-0.71 | -0.9195 | -3.8645
-0.7 | -0.8799 | -3.6811
-0.69 | -0.8324 | -3.5531
-0.68 | -0.7914 | -3.406
-0.67 | -0.7541 | -3.2797
-0.66 | -0.7205 | -3.1353
-0.65 | -0.6811 | -3.02
-0.64 | -0.6452 | -2.9086
-0.63 | -0.6142 | -2.7889
-0.62 | -0.5841 | -2.6764
-0.61 | -0.558 | -2.563
-0.6 | -0.5295 | -2.4535
-0.59 | -0.50471 | -2.3672
-0.58 | -0.47896 | -2.2698
-0.57 | -0.45161 | -2.1792
-0.56 | -0.42529 | -2.09
-0.55 | -0.40167 | -2.0087
-0.54 | -0.37844 | -1.9163
-0.53 | -0.36087 | -1.8357
-0.52 | -0.33765 | -1.7619
-0.51 | -0.32193 | -1.6927
-0.5 | -0.30266 | -1.6118
-0.49 | -0.28491 | -1.5358
-0.48 | -0.267 | -1.4684
-0.47 | -0.25227 | -1.4039
-0.46 | -0.23772 | -1.341
-0.45 | -0.22273 | -1.2834
-0.44 | -0.21084 | -1.2271
-0.43 | -0.19779 | -1.1723
-0.42 | -0.18563 | -1.1182
-0.41 | -0.17442 | -1.069
-0.4 | -0.16359 | -1.0216
-0.39 | -0.15232 | -0.9775
-0.38 | -0.14296 | -0.9289
-0.37 | -0.13379 | -0.8881
-0.36 | -0.12552 | -0.845
-0.35 | -0.11716 | -0.8076
-0.34 | -0.10995 | -0.7679
-0.33 | -0.10087 | -0.7349
-0.32 | -0.0949 | -0.6978
-0.31 | -0.08842 | -0.6645
-0.3 | -0.08156 | -0.6368
-0.29 | -0.07542 | -0.6059
-0.28 | -0.0701 | -0.5772
-0.27 | -0.0643 | -0.5435
-0.26 | -0.0597 | -0.5144
-0.25 | -0.05494 | -0.48887
-0.24 | -0.05079 | -0.46604
-0.23 | -0.047002 | -0.43759
-0.22 | -0.043229 | -0.41189
-0.21 | -0.039764 | -0.3894
-0.2 | -0.036524 | -0.36527
-0.19 | -0.033249 | -0.34427
-0.18 | -0.030457 | -0.32365
-0.17 | -0.02766 | -0.30097
-0.16 | -0.024984 | -0.2794
-0.15 | -0.022733 | -0.26121
-0.14 | -0.020615 | -0.23891
-0.13 | -0.018411 | -0.22098
-0.12 | -0.016556 | -0.20544
-0.11 | -0.014911 | -0.1886
-0.1 | -0.013288 | -0.17287
-0.09 | -0.01153 | -0.15817
-0.08 | -0.0101 | -0.14348
-0.07 | -0.008809 | -0.13127
-0.06 | -0.007525 | -0.12075
-0.05 | -0.006167 | -0.10837
-0.04 | -0.0049898 | -0.09764
-0.03 | -0.0038278 | -0.08915
-0.02 | -0.0025577 | -0.08043
-0.01 | -0.0013519 | -0.07207
0 | -2.01e-05 | -0.06335
0.01 | 0.0013395 | -0.05657
0.02 | 0.0028806 | -0.05037
0.03 | 0.0045189 | -0.043825
0.04 | 0.006364 | -0.037513
0.05 | 0.00846 | -0.030835
0.06 | 0.010753 | -0.024731
0.07 | 0.013372 | -0.017628
0.08 | 0.016421 | -0.010495
0.09 | 0.01988 | -0.0020285
0.1 | 0.023662 | 0.007227
0.11 | 0.028014 | 0.018044
0.12 | 0.033502 | 0.030953
0.13 | 0.039197 | 0.046981
0.14 | 0.045824 | 0.06541
0.15 | 0.052687 | 0.08842
0.16 | 0.06075 | 0.11752
0.17 | 0.07092 | 0.15213
0.18 | 0.08235 | 0.19443
0.19 | 0.09488 | 0.24556
0.2 | 0.10947 | 0.30715
0.21 | 0.12569 | 0.38194
0.22 | 0.14445 | 0.47099
0.23 | 0.16555 | 0.5746
0.24 | 0.18878 | 0.7014
0.25 | 0.21513 | 0.8562
0.26 | 0.24502 | 1.0364
0.27 | 0.27881 | 1.2437
0.28 | 0.31689 | 1.4953
0.29 | 0.35828 | 1.7897
0.3 | 0.40569 | 2.1392
0.31 | 0.45941 | 2.5492
0.32 | 0.51648 | 3.0273
0.33 | 0.5726 | 3.5829
0.34 | 0.6458 | 4.2447
0.35 | 0.7324 | 5.0166
0.36 | 0.8247 | 5.854
0.37 | 0.9281 | 6.934
0.38 | 1.0419 | 8.169
0.39 | 1.1743 | 9.634
0.4 | 1.3219 | 11.324
0.41 | 1.4894 | 13.363
0.42 | 1.688 | 15.732
0.43 | 1.9123 | 18.55
0.44 | 2.1646 | 21.821
0.45 | 2.4591 | 25.69
0.46 | 2.8068 | 30.373
0.47 | 3.2127 | 35.742
0.48 | 3.6895 | 42.178
0.49 | 4.2604 | 49.827
0.5 | 4.9431 | 58.56