## Diode Characteristic (uA-mm)
VGS (V) | VDS = 0.000 V | VDS = 0.500 V
-1.25 | -9.783 | -28.908
-1.24 | -9.409 | -28.023
-1.23 | -9.039 | -27.078
-1.22 | -8.7 | -26.182
-1.21 | -8.4 | -25.438
-1.2 | -8.047 | -24.568
-1.19 | -7.705 | -23.741
-1.18 | -7.415 | -22.96
-1.17 | -7.107 | -22.123
-1.16 | -6.853 | -21.512
-1.15 | -6.563 | -20.771
-1.14 | -6.322 | -20.126
-1.13 | -6.093 | -19.422
-1.12 | -5.879 | -18.711
-1.11 | -5.626 | -18.092
-1.1 | -5.407 | -17.448
-1.09 | -5.142 | -16.934
-1.08 | -4.9488 | -16.441
-1.07 | -4.7775 | -15.717
-1.06 | -4.5571 | -15.234
-1.05 | -4.3807 | -14.763
-1.04 | -4.1931 | -14.219
-1.03 | -4.0193 | -13.808
-1.02 | -3.8497 | -13.285
-1.01 | -3.7002 | -12.818
-1 | -3.5268 | -12.394
-0.99 | -3.3827 | -11.933
-0.98 | -3.2499 | -11.528
-0.97 | -3.1177 | -11.159
-0.96 | -2.9756 | -10.72
-0.95 | -2.8568 | -10.298
-0.94 | -2.7463 | -9.975
-0.93 | -2.6275 | -9.59
-0.92 | -2.5138 | -9.284
-0.91 | -2.4051 | -8.936
-0.9 | -2.3089 | -8.613
-0.89 | -2.1979 | -8.287
-0.88 | -2.1005 | -7.986
-0.87 | -2.0106 | -7.674
-0.86 | -1.9118 | -7.401
-0.85 | -1.8224 | -7.142
-0.84 | -1.7431 | -6.874
-0.83 | -1.677 | -6.571
-0.82 | -1.5905 | -6.367
-0.81 | -1.5309 | -6.111
-0.8 | -1.4503 | -5.868
-0.79 | -1.389 | -5.641
-0.78 | -1.3209 | -5.467
-0.77 | -1.257 | -5.222
-0.76 | -1.1962 | -5.061
-0.75 | -1.1445 | -4.8794
-0.74 | -1.093 | -4.661
-0.73 | -1.041 | -4.4626
-0.72 | -0.9918 | -4.2679
-0.71 | -0.9422 | -4.1104
-0.7 | -0.8956 | -3.9514
-0.69 | -0.8512 | -3.8022
-0.68 | -0.8087 | -3.647
-0.67 | -0.7648 | -3.479
-0.66 | -0.7289 | -3.3523
-0.65 | -0.6928 | -3.2273
-0.64 | -0.6569 | -3.1008
-0.63 | -0.6203 | -2.9868
-0.62 | -0.5903 | -2.849
-0.61 | -0.5599 | -2.7327
-0.6 | -0.5286 | -2.6234
-0.59 | -0.5038 | -2.5107
-0.58 | -0.47754 | -2.406
-0.57 | -0.45333 | -2.2935
-0.56 | -0.4306 | -2.2247
-0.55 | -0.40713 | -2.0992
-0.54 | -0.38141 | -2.0285
-0.53 | -0.36231 | -1.924
-0.52 | -0.33886 | -1.8546
-0.51 | -0.32086 | -1.7698
-0.5 | -0.3031 | -1.6941
-0.49 | -0.28375 | -1.6095
-0.48 | -0.26785 | -1.5433
-0.47 | -0.25164 | -1.4772
-0.46 | -0.23686 | -1.4134
-0.45 | -0.22296 | -1.3533
-0.44 | -0.21083 | -1.2847
-0.43 | -0.19746 | -1.2306
-0.42 | -0.18569 | -1.1715
-0.41 | -0.17432 | -1.1177
-0.4 | -0.1634 | -1.0604
-0.39 | -0.15265 | -1.0148
-0.38 | -0.14331 | -0.9708
-0.37 | -0.13395 | -0.9302
-0.36 | -0.12487 | -0.8743
-0.35 | -0.1163 | -0.8441
-0.34 | -0.10833 | -0.7999
-0.33 | -0.10109 | -0.768
-0.32 | -0.09424 | -0.7279
-0.31 | -0.08735 | -0.6937
-0.3 | -0.08108 | -0.6516
-0.29 | -0.07508 | -0.6228
-0.28 | -0.07016 | -0.593
-0.27 | -0.06462 | -0.5612
-0.26 | -0.05979 | -0.5307
-0.25 | -0.05444 | -0.5051
-0.24 | -0.05041 | -0.47674
-0.23 | -0.046801 | -0.45338
-0.22 | -0.043153 | -0.42859
-0.21 | -0.039706 | -0.40391
-0.2 | -0.036231 | -0.38104
-0.19 | -0.033164 | -0.3557
-0.18 | -0.030401 | -0.33305
-0.17 | -0.027573 | -0.31475
-0.16 | -0.02507 | -0.2925
-0.15 | -0.022536 | -0.27199
-0.14 | -0.020605 | -0.25427
-0.13 | -0.01848 | -0.2327
-0.12 | -0.016511 | -0.21405
-0.11 | -0.014786 | -0.19888
-0.1 | -0.013154 | -0.18492
-0.09 | -0.011671 | -0.1688
-0.08 | -0.010122 | -0.15379
-0.07 | -0.008756 | -0.14201
-0.06 | -0.007457 | -0.12913
-0.05 | -0.006265 | -0.11826
-0.04 | -0.0050249 | -0.10669
-0.03 | -0.0037851 | -0.09652
-0.02 | -0.0026128 | -0.08682
-0.01 | -0.0013278 | -0.07828
0 | 1.3e-06 | -0.06867
0.01 | 0.0013301 | -0.06154
0.02 | 0.0028909 | -0.05469
0.03 | 0.0044836 | -0.047911
0.04 | 0.006209 | -0.040804
0.05 | 0.008364 | -0.03426
0.06 | 0.010694 | -0.02754
0.07 | 0.013288 | -0.020447
0.08 | 0.016265 | -0.01297
0.09 | 0.019887 | -0.0046306
0.1 | 0.023708 | 0.0048365
0.11 | 0.028106 | 0.015985
0.12 | 0.033173 | 0.028642
0.13 | 0.039437 | 0.044095
0.14 | 0.04596 | 0.06228
0.15 | 0.053527 | 0.08463
0.16 | 0.06111 | 0.11154
0.17 | 0.07139 | 0.14487
0.18 | 0.0824 | 0.1858
0.19 | 0.09551 | 0.23355
0.2 | 0.11053 | 0.2927
0.21 | 0.12726 | 0.36305
0.22 | 0.14679 | 0.44767
0.23 | 0.16856 | 0.5482
0.24 | 0.19152 | 0.6614
0.25 | 0.21904 | 0.8052
0.26 | 0.24929 | 0.9707
0.27 | 0.28429 | 1.1675
0.28 | 0.32411 | 1.3964
0.29 | 0.36483 | 1.6699
0.3 | 0.41395 | 1.991
0.31 | 0.47006 | 2.3601
0.32 | 0.53123 | 2.7933
0.33 | 0.5937 | 3.3102
0.34 | 0.67 | 3.8951
0.35 | 0.7536 | 4.597
0.36 | 0.856 | 5.4079
0.37 | 0.9614 | 6.301
0.38 | 1.0843 | 7.421
0.39 | 1.2207 | 8.71
0.4 | 1.3756 | 10.219
0.41 | 1.5536 | 11.977
0.42 | 1.761 | 14.084
0.43 | 1.9876 | 16.506
0.44 | 2.2473 | 19.347
0.45 | 2.5597 | 22.702
0.46 | 2.9194 | 26.689
0.47 | 3.3382 | 31.367
0.48 | 3.8409 | 36.839
0.49 | 4.4378 | 43.363
0.5 | 5.1389 | 51.039