## Diode Characteristic (uA-mm)
VGS (V) | VDS = 0.000 V | VDS = 0.500 V
-1.25 | -10.753 | -31.098
-1.24 | -10.383 | -30.111
-1.23 | -9.973 | -29.177
-1.22 | -9.614 | -28.306
-1.21 | -9.223 | -27.315
-1.2 | -8.866 | -26.305
-1.19 | -8.556 | -25.578
-1.18 | -8.232 | -24.688
-1.17 | -7.928 | -23.968
-1.16 | -7.614 | -23.158
-1.15 | -7.349 | -22.386
-1.14 | -7.031 | -21.6
-1.13 | -6.769 | -20.944
-1.12 | -6.504 | -20.281
-1.11 | -6.27 | -19.642
-1.1 | -6.039 | -19.037
-1.09 | -5.821 | -18.409
-1.08 | -5.583 | -17.772
-1.07 | -5.363 | -17.141
-1.06 | -5.145 | -16.558
-1.05 | -4.9569 | -16.015
-1.04 | -4.7593 | -15.559
-1.03 | -4.5725 | -14.924
-1.02 | -4.3868 | -14.438
-1.01 | -4.2052 | -13.973
-1 | -4.0388 | -13.556
-0.99 | -3.8715 | -13.044
-0.98 | -3.7167 | -12.585
-0.97 | -3.57 | -12.129
-0.96 | -3.4106 | -11.742
-0.95 | -3.2721 | -11.32
-0.94 | -3.1191 | -10.927
-0.93 | -3.0089 | -10.563
-0.92 | -2.8758 | -10.202
-0.91 | -2.7589 | -9.818
-0.9 | -2.6408 | -9.445
-0.89 | -2.521 | -9.108
-0.88 | -2.4215 | -8.796
-0.87 | -2.3236 | -8.519
-0.86 | -2.2294 | -8.182
-0.85 | -2.115 | -7.914
-0.84 | -2.0237 | -7.571
-0.83 | -1.928 | -7.318
-0.82 | -1.8399 | -7.031
-0.81 | -1.7575 | -6.79
-0.8 | -1.6756 | -6.596
-0.79 | -1.6026 | -6.321
-0.78 | -1.5374 | -6.044
-0.77 | -1.4715 | -5.868
-0.76 | -1.4003 | -5.645
-0.75 | -1.3335 | -5.445
-0.74 | -1.2694 | -5.21
-0.73 | -1.2096 | -5.025
-0.72 | -1.1606 | -4.8146
-0.71 | -1.0961 | -4.6156
-0.7 | -1.0401 | -4.4418
-0.69 | -0.9947 | -4.2827
-0.68 | -0.9492 | -4.1003
-0.67 | -0.8995 | -3.9416
-0.66 | -0.8569 | -3.7993
-0.65 | -0.8107 | -3.6556
-0.64 | -0.7712 | -3.5151
-0.63 | -0.7338 | -3.36
-0.62 | -0.694 | -3.2294
-0.61 | -0.6607 | -3.0921
-0.6 | -0.6274 | -2.9665
-0.59 | -0.5974 | -2.8533
-0.58 | -0.5601 | -2.7245
-0.57 | -0.5284 | -2.6292
-0.56 | -0.5036 | -2.5168
-0.55 | -0.47827 | -2.4203
-0.54 | -0.45233 | -2.3063
-0.53 | -0.42581 | -2.2169
-0.52 | -0.40232 | -2.1335
-0.51 | -0.38058 | -2.0413
-0.5 | -0.35802 | -1.9586
-0.49 | -0.33816 | -1.8714
-0.48 | -0.32018 | -1.7805
-0.47 | -0.30345 | -1.7153
-0.46 | -0.28281 | -1.6222
-0.45 | -0.26674 | -1.5681
-0.44 | -0.2519 | -1.4998
-0.43 | -0.2365 | -1.4289
-0.42 | -0.22335 | -1.3636
-0.41 | -0.20891 | -1.311
-0.4 | -0.19409 | -1.2444
-0.39 | -0.18214 | -1.1794
-0.38 | -0.17028 | -1.1358
-0.37 | -0.15867 | -1.078
-0.36 | -0.14887 | -1.0343
-0.35 | -0.13959 | -0.9923
-0.34 | -0.13008 | -0.9381
-0.33 | -0.12125 | -0.8941
-0.32 | -0.1132 | -0.8544
-0.31 | -0.10507 | -0.8146
-0.3 | -0.09745 | -0.7728
-0.29 | -0.08999 | -0.7336
-0.28 | -0.0837 | -0.7023
-0.27 | -0.07756 | -0.6654
-0.26 | -0.07135 | -0.6281
-0.25 | -0.06557 | -0.6046
-0.24 | -0.0606 | -0.5684
-0.23 | -0.05557 | -0.5362
-0.22 | -0.05126 | -0.5073
-0.21 | -0.047303 | -0.48332
-0.2 | -0.043498 | -0.45443
-0.19 | -0.039661 | -0.42751
-0.18 | -0.036048 | -0.40367
-0.17 | -0.03289 | -0.37471
-0.16 | -0.029741 | -0.35049
-0.15 | -0.026767 | -0.32487
-0.14 | -0.024814 | -0.30074
-0.13 | -0.022037 | -0.2804
-0.12 | -0.019593 | -0.2581
-0.11 | -0.017438 | -0.23631
-0.1 | -0.015531 | -0.21956
-0.09 | -0.01357 | -0.20085
-0.08 | -0.012177 | -0.18511
-0.07 | -0.010293 | -0.16906
-0.06 | -0.008826 | -0.15467
-0.05 | -0.007308 | -0.14111
-0.04 | -0.005879 | -0.12732
-0.03 | -0.0044674 | -0.11522
-0.02 | -0.0030249 | -0.1037
-0.01 | -0.0015783 | -0.09356
0 | -4.81e-05 | -0.08146
0.01 | 0.0016194 | -0.07422
0.02 | 0.0033083 | -0.06555
0.03 | 0.0053006 | -0.05707
0.04 | 0.007409 | -0.049233
0.05 | 0.009791 | -0.041289
0.06 | 0.012385 | -0.033679
0.07 | 0.015758 | -0.025766
0.08 | 0.019212 | -0.017621
0.09 | 0.023166 | -0.008907
0.1 | 0.027722 | 0.0009609
0.11 | 0.033155 | 0.011644
0.12 | 0.038883 | 0.024758
0.13 | 0.04573 | 0.039458
0.14 | 0.053395 | 0.056967
0.15 | 0.06169 | 0.07739
0.16 | 0.07227 | 0.10233
0.17 | 0.08396 | 0.13199
0.18 | 0.09669 | 0.16806
0.19 | 0.11281 | 0.21095
0.2 | 0.12986 | 0.26243
0.21 | 0.14937 | 0.32394
0.22 | 0.17151 | 0.39368
0.23 | 0.19624 | 0.48
0.24 | 0.22544 | 0.5764
0.25 | 0.25831 | 0.6929
0.26 | 0.29329 | 0.8332
0.27 | 0.33391 | 0.9927
0.28 | 0.37902 | 1.1797
0.29 | 0.42965 | 1.4005
0.3 | 0.48921 | 1.6549
0.31 | 0.55177 | 1.9483
0.32 | 0.6136 | 2.2861
0.33 | 0.694 | 2.6865
0.34 | 0.7816 | 3.1378
0.35 | 0.8794 | 3.6593
0.36 | 0.9916 | 4.2704
0.37 | 1.1135 | 4.9884
0.38 | 1.2514 | 5.778
0.39 | 1.4084 | 6.717
0.4 | 1.5804 | 7.802
0.41 | 1.7806 | 9.055
0.42 | 1.9957 | 10.494
0.43 | 2.2607 | 12.198
0.44 | 2.542 | 14.161
0.45 | 2.8707 | 16.408
0.46 | 3.2677 | 19.059
0.47 | 3.7088 | 22.124
0.48 | 4.2491 | 25.728
0.49 | 4.8772 | 29.899
0.5 | 5.6086 | 34.828