## Diode Characteristic (uA-mm)
VGS (V) | VDS = 0.000 V | VDS = 0.500 V
-1.25 | -10.53 | -30.855
-1.24 | -10.203 | -29.895
-1.23 | -9.858 | -28.916
-1.22 | -9.496 | -27.888
-1.21 | -9.115 | -27.038
-1.2 | -8.744 | -26.132
-1.19 | -8.449 | -25.36
-1.18 | -8.112 | -24.526
-1.17 | -7.781 | -23.68
-1.16 | -7.518 | -22.897
-1.15 | -7.226 | -22.295
-1.14 | -6.958 | -21.455
-1.13 | -6.678 | -20.805
-1.12 | -6.45 | -20.12
-1.11 | -6.176 | -19.534
-1.1 | -5.942 | -18.851
-1.09 | -5.715 | -18.25
-1.08 | -5.515 | -17.643
-1.07 | -5.303 | -17.12
-1.06 | -5.072 | -16.514
-1.05 | -4.8716 | -15.892
-1.04 | -4.6472 | -15.461
-1.03 | -4.4668 | -14.894
-1.02 | -4.3013 | -14.441
-1.01 | -4.0992 | -13.887
-1 | -3.9524 | -13.494
-0.99 | -3.783 | -12.95
-0.98 | -3.647 | -12.558
-0.97 | -3.487 | -12.099
-0.96 | -3.3492 | -11.678
-0.95 | -3.2075 | -11.378
-0.94 | -3.0702 | -10.995
-0.93 | -2.9497 | -10.577
-0.92 | -2.8348 | -10.18
-0.91 | -2.7157 | -9.855
-0.9 | -2.5881 | -9.467
-0.89 | -2.4848 | -9.189
-0.88 | -2.3899 | -8.87
-0.87 | -2.2894 | -8.552
-0.86 | -2.1845 | -8.233
-0.85 | -2.0816 | -7.934
-0.84 | -2.0006 | -7.683
-0.83 | -1.9188 | -7.377
-0.82 | -1.8278 | -7.106
-0.81 | -1.7439 | -6.822
-0.8 | -1.6584 | -6.555
-0.79 | -1.5867 | -6.319
-0.78 | -1.5102 | -6.083
-0.77 | -1.4444 | -5.867
-0.76 | -1.3758 | -5.617
-0.75 | -1.316 | -5.444
-0.74 | -1.2538 | -5.257
-0.73 | -1.1967 | -5.014
-0.72 | -1.1406 | -4.8369
-0.71 | -1.0916 | -4.6623
-0.7 | -1.0355 | -4.4585
-0.69 | -0.9891 | -4.2761
-0.68 | -0.9354 | -4.1159
-0.67 | -0.8877 | -3.9762
-0.66 | -0.8474 | -3.8379
-0.65 | -0.8058 | -3.6824
-0.64 | -0.7634 | -3.5323
-0.63 | -0.7267 | -3.3845
-0.62 | -0.6897 | -3.2432
-0.61 | -0.6549 | -3.1006
-0.6 | -0.6214 | -2.9859
-0.59 | -0.5865 | -2.8409
-0.58 | -0.5594 | -2.7479
-0.57 | -0.5308 | -2.6017
-0.56 | -0.5019 | -2.5011
-0.55 | -0.4762 | -2.4226
-0.54 | -0.45116 | -2.3024
-0.53 | -0.42938 | -2.2159
-0.52 | -0.40079 | -2.1113
-0.51 | -0.38178 | -2.0429
-0.5 | -0.36086 | -1.9383
-0.49 | -0.3391 | -1.8624
-0.48 | -0.32144 | -1.7721
-0.47 | -0.30099 | -1.6968
-0.46 | -0.28309 | -1.6248
-0.45 | -0.26753 | -1.5549
-0.44 | -0.25129 | -1.5021
-0.43 | -0.23627 | -1.4321
-0.42 | -0.22165 | -1.3702
-0.41 | -0.20786 | -1.3022
-0.4 | -0.19465 | -1.2439
-0.39 | -0.18243 | -1.1874
-0.38 | -0.17036 | -1.1452
-0.37 | -0.15821 | -1.094
-0.36 | -0.14795 | -1.0392
-0.35 | -0.13892 | -0.9917
-0.34 | -0.12945 | -0.9438
-0.33 | -0.12098 | -0.8996
-0.32 | -0.11182 | -0.8623
-0.31 | -0.10453 | -0.8212
-0.3 | -0.09677 | -0.7807
-0.29 | -0.08969 | -0.7367
-0.28 | -0.08298 | -0.7072
-0.27 | -0.07643 | -0.6678
-0.26 | -0.07049 | -0.6335
-0.25 | -0.06508 | -0.6059
-0.24 | -0.05991 | -0.5718
-0.23 | -0.05541 | -0.54
-0.22 | -0.05064 | -0.5122
-0.21 | -0.046555 | -0.47904
-0.2 | -0.042693 | -0.45484
-0.19 | -0.039091 | -0.42714
-0.18 | -0.035776 | -0.39795
-0.17 | -0.032428 | -0.37367
-0.16 | -0.029509 | -0.34929
-0.15 | -0.026727 | -0.32206
-0.14 | -0.024229 | -0.30121
-0.13 | -0.02169 | -0.27838
-0.12 | -0.019248 | -0.2579
-0.11 | -0.017254 | -0.23624
-0.1 | -0.015408 | -0.21994
-0.09 | -0.013581 | -0.20062
-0.08 | -0.011887 | -0.18427
-0.07 | -0.010292 | -0.16782
-0.06 | -0.008795 | -0.15258
-0.05 | -0.007245 | -0.1385
-0.04 | -0.005812 | -0.12506
-0.03 | -0.0044239 | -0.11495
-0.02 | -0.0030366 | -0.10282
-0.01 | -0.0015424 | -0.09199
0 | -4.4e-06 | -0.08229
0.01 | 0.0015522 | -0.07218
0.02 | 0.0033599 | -0.06493
0.03 | 0.0052131 | -0.05718
0.04 | 0.007248 | -0.04858
0.05 | 0.009828 | -0.041114
0.06 | 0.012451 | -0.033286
0.07 | 0.015563 | -0.025635
0.08 | 0.01891 | -0.017263
0.09 | 0.023244 | -0.008748
0.1 | 0.027779 | 0.00085
0.11 | 0.032913 | 0.012128
0.12 | 0.038982 | 0.024515
0.13 | 0.046155 | 0.038849
0.14 | 0.054163 | 0.05602
0.15 | 0.06237 | 0.07587
0.16 | 0.07293 | 0.10089
0.17 | 0.08493 | 0.13019
0.18 | 0.09873 | 0.16515
0.19 | 0.11396 | 0.20695
0.2 | 0.13155 | 0.25645
0.21 | 0.15189 | 0.31512
0.22 | 0.17418 | 0.38665
0.23 | 0.19956 | 0.46793
0.24 | 0.22789 | 0.56279
0.25 | 0.26076 | 0.6695
0.26 | 0.29661 | 0.8038
0.27 | 0.33569 | 0.9589
0.28 | 0.38177 | 1.1389
0.29 | 0.43366 | 1.3426
0.3 | 0.48874 | 1.5884
0.31 | 0.55499 | 1.8686
0.32 | 0.6133 | 2.1841
0.33 | 0.6941 | 2.56
0.34 | 0.7807 | 2.9918
0.35 | 0.8793 | 3.4901
0.36 | 0.9896 | 4.0607
0.37 | 1.1132 | 4.732
0.38 | 1.251 | 5.4925
0.39 | 1.4063 | 6.304
0.4 | 1.5803 | 7.318
0.41 | 1.7743 | 8.506
0.42 | 1.9877 | 9.847
0.43 | 2.2485 | 11.409
0.44 | 2.5387 | 13.219
0.45 | 2.8703 | 15.317
0.46 | 3.2695 | 17.761
0.47 | 3.713 | 20.588
0.48 | 4.2378 | 23.872
0.49 | 4.8619 | 27.688
0.5 | 5.5931 | 32.198