## Diode Characteristic (uA-mm)
VGS (V) | VDS = 0.000 V | VDS = 0.500 V
-1.25 | -10.434 | -30.961
-1.24 | -10.085 | -29.958
-1.23 | -9.74 | -28.968
-1.22 | -9.325 | -27.94
-1.21 | -8.955 | -27.128
-1.2 | -8.641 | -26.209
-1.19 | -8.297 | -25.382
-1.18 | -8.004 | -24.557
-1.17 | -7.694 | -23.77
-1.16 | -7.371 | -23.046
-1.15 | -7.069 | -22.347
-1.14 | -6.786 | -21.6
-1.13 | -6.549 | -20.822
-1.12 | -6.298 | -20.256
-1.11 | -6.04 | -19.521
-1.1 | -5.828 | -18.963
-1.09 | -5.575 | -18.289
-1.08 | -5.374 | -17.647
-1.07 | -5.147 | -17.053
-1.06 | -4.9268 | -16.489
-1.05 | -4.7487 | -15.941
-1.04 | -4.552 | -15.342
-1.03 | -4.3659 | -14.862
-1.02 | -4.1567 | -14.324
-1.01 | -3.9924 | -13.825
-1 | -3.8348 | -13.354
-0.99 | -3.6741 | -12.91
-0.98 | -3.5338 | -12.491
-0.97 | -3.3833 | -12.107
-0.96 | -3.2404 | -11.656
-0.95 | -3.1041 | -11.284
-0.94 | -2.9928 | -10.876
-0.93 | -2.85 | -10.506
-0.92 | -2.7316 | -10.083
-0.91 | -2.6157 | -9.73
-0.9 | -2.5038 | -9.433
-0.89 | -2.3934 | -9.093
-0.88 | -2.2838 | -8.79
-0.87 | -2.1781 | -8.432
-0.86 | -2.0819 | -8.143
-0.85 | -1.9958 | -7.853
-0.84 | -1.9121 | -7.598
-0.83 | -1.8229 | -7.325
-0.82 | -1.7456 | -7.04
-0.81 | -1.673 | -6.763
-0.8 | -1.5889 | -6.519
-0.79 | -1.5179 | -6.261
-0.78 | -1.452 | -6.019
-0.77 | -1.3818 | -5.773
-0.76 | -1.3126 | -5.547
-0.75 | -1.2497 | -5.32
-0.74 | -1.1957 | -5.143
-0.73 | -1.1348 | -4.9739
-0.72 | -1.0863 | -4.7537
-0.71 | -1.038 | -4.5669
-0.7 | -0.9873 | -4.4045
-0.69 | -0.9377 | -4.2286
-0.68 | -0.8918 | -4.0607
-0.67 | -0.8501 | -3.9094
-0.66 | -0.806 | -3.7501
-0.65 | -0.7713 | -3.5908
-0.64 | -0.727 | -3.4514
-0.63 | -0.6914 | -3.3191
-0.62 | -0.6535 | -3.1752
-0.61 | -0.6216 | -3.0502
-0.6 | -0.5912 | -2.9478
-0.59 | -0.5578 | -2.8052
-0.58 | -0.5304 | -2.6805
-0.57 | -0.5018 | -2.5826
-0.56 | -0.47569 | -2.4664
-0.55 | -0.45254 | -2.3606
-0.54 | -0.42613 | -2.2705
-0.53 | -0.40295 | -2.1666
-0.52 | -0.38254 | -2.0768
-0.51 | -0.36088 | -1.9926
-0.5 | -0.33746 | -1.9101
-0.49 | -0.31872 | -1.8214
-0.48 | -0.30086 | -1.74
-0.47 | -0.28217 | -1.6689
-0.46 | -0.26797 | -1.5844
-0.45 | -0.25088 | -1.5147
-0.44 | -0.23528 | -1.4415
-0.43 | -0.22061 | -1.386
-0.42 | -0.20689 | -1.3213
-0.41 | -0.19605 | -1.264
-0.4 | -0.18332 | -1.2157
-0.39 | -0.17047 | -1.1674
-0.38 | -0.15943 | -1.1102
-0.37 | -0.14993 | -1.0524
-0.36 | -0.13991 | -1.0018
-0.35 | -0.13042 | -0.96
-0.34 | -0.12159 | -0.9129
-0.33 | -0.11361 | -0.8674
-0.32 | -0.10475 | -0.832
-0.31 | -0.09838 | -0.7888
-0.3 | -0.09081 | -0.7525
-0.29 | -0.08436 | -0.7152
-0.28 | -0.07844 | -0.678
-0.27 | -0.07204 | -0.6449
-0.26 | -0.06725 | -0.6061
-0.25 | -0.06157 | -0.5789
-0.24 | -0.05661 | -0.5475
-0.23 | -0.05213 | -0.5214
-0.22 | -0.048606 | -0.49314
-0.21 | -0.044548 | -0.46451
-0.2 | -0.040825 | -0.4398
-0.19 | -0.037041 | -0.41413
-0.18 | -0.03392 | -0.38656
-0.17 | -0.030975 | -0.36159
-0.16 | -0.028227 | -0.33684
-0.15 | -0.025369 | -0.31586
-0.14 | -0.022807 | -0.29256
-0.13 | -0.020677 | -0.27208
-0.12 | -0.018626 | -0.24947
-0.11 | -0.016595 | -0.22969
-0.1 | -0.014722 | -0.21256
-0.09 | -0.013045 | -0.19339
-0.08 | -0.011483 | -0.1776
-0.07 | -0.009787 | -0.1621
-0.06 | -0.008287 | -0.14692
-0.05 | -0.006962 | -0.13389
-0.04 | -0.005672 | -0.1217
-0.03 | -0.0042959 | -0.1108
-0.02 | -0.0029068 | -0.10051
-0.01 | -0.0015408 | -0.09052
0 | -4.23e-05 | -0.0785
0.01 | 0.0015556 | -0.07053
0.02 | 0.0031854 | -0.06331
0.03 | 0.0051355 | -0.05509
0.04 | 0.00713 | -0.048068
0.05 | 0.009392 | -0.040371
0.06 | 0.011868 | -0.032899
0.07 | 0.015139 | -0.025449
0.08 | 0.018515 | -0.017765
0.09 | 0.022279 | -0.009321
0.1 | 0.026654 | -7e-06
0.11 | 0.03189 | 0.010553
0.12 | 0.037788 | 0.022883
0.13 | 0.044226 | 0.036884
0.14 | 0.051725 | 0.053674
0.15 | 0.05962 | 0.07356
0.16 | 0.06965 | 0.09714
0.17 | 0.08161 | 0.12582
0.18 | 0.09429 | 0.16028
0.19 | 0.10944 | 0.20095
0.2 | 0.12642 | 0.24889
0.21 | 0.14541 | 0.30598
0.22 | 0.16731 | 0.37533
0.23 | 0.19209 | 0.45547
0.24 | 0.21837 | 0.55026
0.25 | 0.25211 | 0.6557
0.26 | 0.28495 | 0.7867
0.27 | 0.32384 | 0.9361
0.28 | 0.36739 | 1.1147
0.29 | 0.41868 | 1.319
0.3 | 0.4747 | 1.5585
0.31 | 0.53251 | 1.8331
0.32 | 0.5925 | 2.1547
0.33 | 0.667 | 2.5276
0.34 | 0.7537 | 2.9509
0.35 | 0.8487 | 3.4418
0.36 | 0.9563 | 4.0003
0.37 | 1.0731 | 4.6469
0.38 | 1.207 | 5.4055
0.39 | 1.3605 | 6.224
0.4 | 1.5283 | 7.208
0.41 | 1.7131 | 8.366
0.42 | 1.9406 | 9.696
0.43 | 2.1957 | 11.225
0.44 | 2.4676 | 12.994
0.45 | 2.7975 | 15.046
0.46 | 3.1848 | 17.46
0.47 | 3.6212 | 20.225
0.48 | 4.1523 | 23.435
0.49 | 4.7564 | 27.207
0.5 | 5.4966 | 31.589