## Diode Characteristic (uA-mm)
VGS (V) | VDS = 0.000 V | VDS = 0.500 V
-1.25 | -11.351 | -32.885
-1.24 | -10.914 | -31.814
-1.23 | -10.53 | -30.852
-1.22 | -10.121 | -29.816
-1.21 | -9.714 | -28.96
-1.2 | -9.343 | -28.085
-1.19 | -8.996 | -27.182
-1.18 | -8.644 | -26.289
-1.17 | -8.271 | -25.432
-1.16 | -7.991 | -24.653
-1.15 | -7.659 | -23.892
-1.14 | -7.363 | -23.205
-1.13 | -7.077 | -22.288
-1.12 | -6.812 | -21.631
-1.11 | -6.525 | -20.807
-1.1 | -6.266 | -20.185
-1.09 | -6.023 | -19.655
-1.08 | -5.771 | -18.984
-1.07 | -5.572 | -18.339
-1.06 | -5.302 | -17.724
-1.05 | -5.14 | -17.113
-1.04 | -4.9458 | -16.549
-1.03 | -4.7421 | -16.018
-1.02 | -4.5333 | -15.495
-1.01 | -4.349 | -14.94
-1 | -4.1876 | -14.405
-0.99 | -4.0159 | -13.941
-0.98 | -3.8398 | -13.433
-0.97 | -3.6894 | -13.002
-0.96 | -3.5215 | -12.536
-0.95 | -3.3781 | -12.019
-0.94 | -3.2436 | -11.695
-0.93 | -3.1083 | -11.217
-0.92 | -2.9744 | -10.857
-0.91 | -2.8572 | -10.452
-0.9 | -2.7325 | -10.087
-0.89 | -2.6077 | -9.713
-0.88 | -2.4929 | -9.38
-0.87 | -2.3754 | -9.084
-0.86 | -2.2772 | -8.762
-0.85 | -2.1894 | -8.453
-0.84 | -2.0912 | -8.122
-0.83 | -2.0004 | -7.815
-0.82 | -1.9067 | -7.561
-0.81 | -1.8258 | -7.248
-0.8 | -1.7357 | -6.983
-0.79 | -1.6594 | -6.744
-0.78 | -1.5901 | -6.487
-0.77 | -1.5108 | -6.24
-0.76 | -1.4368 | -6.044
-0.75 | -1.3766 | -5.764
-0.74 | -1.3106 | -5.57
-0.73 | -1.2461 | -5.335
-0.72 | -1.1857 | -5.148
-0.71 | -1.1262 | -4.9508
-0.7 | -1.0751 | -4.7284
-0.69 | -1.025 | -4.5314
-0.68 | -0.9732 | -4.3611
-0.67 | -0.9203 | -4.1922
-0.66 | -0.8724 | -4.0329
-0.65 | -0.831 | -3.8595
-0.64 | -0.7895 | -3.7104
-0.63 | -0.753 | -3.5497
-0.62 | -0.7133 | -3.4216
-0.61 | -0.6714 | -3.2808
-0.6 | -0.6403 | -3.1423
-0.59 | -0.6063 | -3.043
-0.58 | -0.5735 | -2.8878
-0.57 | -0.5444 | -2.7798
-0.56 | -0.5168 | -2.6739
-0.55 | -0.49422 | -2.5598
-0.54 | -0.46692 | -2.4546
-0.53 | -0.44034 | -2.339
-0.52 | -0.41518 | -2.2496
-0.51 | -0.39302 | -2.1594
-0.5 | -0.37179 | -2.077
-0.49 | -0.35113 | -1.9767
-0.48 | -0.32856 | -1.9019
-0.47 | -0.31085 | -1.8237
-0.46 | -0.29327 | -1.7328
-0.45 | -0.27784 | -1.664
-0.44 | -0.25875 | -1.5903
-0.43 | -0.24306 | -1.5101
-0.42 | -0.22647 | -1.4457
-0.41 | -0.21406 | -1.3805
-0.4 | -0.20046 | -1.3235
-0.39 | -0.18746 | -1.2656
-0.38 | -0.17569 | -1.2072
-0.37 | -0.16372 | -1.1568
-0.36 | -0.15225 | -1.0939
-0.35 | -0.14288 | -1.0504
-0.34 | -0.13336 | -1.0093
-0.33 | -0.12414 | -0.9571
-0.32 | -0.11536 | -0.9117
-0.31 | -0.10767 | -0.8705
-0.3 | -0.09936 | -0.8249
-0.29 | -0.09176 | -0.7805
-0.28 | -0.08486 | -0.7456
-0.27 | -0.07892 | -0.7111
-0.26 | -0.07237 | -0.68
-0.25 | -0.06737 | -0.6373
-0.24 | -0.06211 | -0.6023
-0.23 | -0.05712 | -0.5717
-0.22 | -0.05255 | -0.5419
-0.21 | -0.048325 | -0.5126
-0.2 | -0.04407 | -0.48258
-0.19 | -0.04046 | -0.45295
-0.18 | -0.036568 | -0.42488
-0.17 | -0.033472 | -0.39636
-0.16 | -0.030592 | -0.37021
-0.15 | -0.027622 | -0.34957
-0.14 | -0.024823 | -0.32046
-0.13 | -0.022283 | -0.29929
-0.12 | -0.020089 | -0.27697
-0.11 | -0.017906 | -0.25377
-0.1 | -0.015748 | -0.23441
-0.09 | -0.013931 | -0.21414
-0.08 | -0.012225 | -0.1971
-0.07 | -0.010587 | -0.17996
-0.06 | -0.008914 | -0.16454
-0.05 | -0.007415 | -0.15075
-0.04 | -0.006 | -0.13675
-0.03 | -0.0045502 | -0.12409
-0.02 | -0.0030507 | -0.11265
-0.01 | -0.0016187 | -0.10068
0 | -4e-05 | -0.09019
0.01 | 0.0016737 | -0.08134
0.02 | 0.0033968 | -0.07203
0.03 | 0.0054211 | -0.06281
0.04 | 0.00765 | -0.05429
0.05 | 0.010067 | -0.046293
0.06 | 0.012779 | -0.038018
0.07 | 0.015978 | -0.030446
0.08 | 0.019842 | -0.021903
0.09 | 0.02393 | -0.012642
0.1 | 0.028766 | -0.0028839
0.11 | 0.034168 | 0.008284
0.12 | 0.040584 | 0.020661
0.13 | 0.047661 | 0.034797
0.14 | 0.05567 | 0.05173
0.15 | 0.06416 | 0.07173
0.16 | 0.07561 | 0.09505
0.17 | 0.08804 | 0.12302
0.18 | 0.10198 | 0.15615
0.19 | 0.11792 | 0.19545
0.2 | 0.13575 | 0.24236
0.21 | 0.1568 | 0.29712
0.22 | 0.1806 | 0.36247
0.23 | 0.20555 | 0.43689
0.24 | 0.23684 | 0.52488
0.25 | 0.27036 | 0.6225
0.26 | 0.30906 | 0.7404
0.27 | 0.35053 | 0.8832
0.28 | 0.39846 | 1.0417
0.29 | 0.45152 | 1.2244
0.3 | 0.5094 | 1.4409
0.31 | 0.5642 | 1.6843
0.32 | 0.6396 | 1.9694
0.33 | 0.7223 | 2.2896
0.34 | 0.8134 | 2.6586
0.35 | 0.9154 | 3.0773
0.36 | 1.0287 | 3.552
0.37 | 1.1559 | 4.1197
0.38 | 1.3029 | 4.7545
0.39 | 1.4599 | 5.4771
0.4 | 1.6363 | 6.248
0.41 | 1.8335 | 7.193
0.42 | 2.0644 | 8.281
0.43 | 2.3223 | 9.505
0.44 | 2.6163 | 10.965
0.45 | 2.9503 | 12.582
0.46 | 3.3444 | 14.483
0.47 | 3.7945 | 16.65
0.48 | 4.3301 | 19.162
0.49 | 4.9454 | 22.077
0.5 | 5.6977 | 25.409